## PLAN - Results
N° / Test | Synthesis temperature (°C) | Calcination temperature (°C) | Calcination time (Hour) | DLS (nm) Mean | R(%)
G1 | 50 | 400 | 4 | 87.0429 | 66.21
G2 | 30 | 600 | 3 | 168.643 | 67.62
G3 | 50 | 600 | 4 | 161 | 86.12
G4 | 50 | 500 | 3 | 115.571 | 78.65
G5 | 70 | 600 | 3 | 200.529 | 89.37
G6 | 70 | 500 | 2 | 144.286 | 79.14
G7 | 50 | 400 | 2 | 72.6143 | 65.55
G8 | 50 | 500 | 3 | 121.657 | 75.44
G9 | 70 | 400 | 3 | 129.143 | 67.89
G10 | 70 | 500 | 4 | 152.1 | 82.17
G11 | 30 | 500 | 4 | 129.243 | 70.58
G12 | 30 | 500 | 2 | 88.1857 | 66.77
G13 | 50 | 600 | 2 | 136.1 | 72.73
G14 | 30 | 400 | 3 | 100.471 | 63.77
G15 | 50 | 500 | 3 | 110.3 | 75.8