## Kinetic - 70 mg - pH 04
Stock solution - 70 mg/L |  | After 15 min |  | After 30 min |  | After 45 min |  | After 60 min |  | After 75 min |  | After 90 min |  | After 105 min |  | After 120 min |  | After 135 min |  | After 150 min |  | After 165 min |  | After 180 min |  | After 260 min |  | 1.338651 | pH 04 / ZnO 150 mg dans 100 mL / Bemacid 70 mg/L
Wavelength (nm) | Abs | Wavelength (nm) | Abs | Wavelength (nm) | Abs | Wavelength (nm) | Abs | Wavelength (nm) | Abs | Wavelength (nm) | Abs | Wavelength (nm) | Abs | Wavelength (nm) | Abs | Wavelength (nm) | Abs | Wavelength (nm) | Abs | Wavelength (nm) | Abs | Wavelength (nm) | Abs | Wavelength (nm) | Abs | Wavelength (nm) | Abs | Prélevements de 5 mL à chaque instant t | Solution mère (504 nm) | Photocatalyse
799.9880371 | -0.001813292 | 799.9880371 | 0.003933258 | 799.9880371 | -0.001788447 | 799.9880371 | -0.002661591 | 799.9880371 | 0.0004867575 | 799.9880371 | -0.002208258 | 799.9880371 | 0.005471145 | 799.9880371 | -0.00313421 | 799.9880371 | -0.002907147 | 799.9880371 | -0.00328907 | 799.9880371 | -0.002758471 | 799.9880371 | -0.00149481 | 799.9880371 | -0.004361371 | 799.9880371 | -0.002565719 |  | Abs |  | Taux d'élimination
798.0114746 | -0.002895955 | 798.0114746 | 0.003825564 | 798.0114746 | -0.003594475 | 798.0114746 | -0.004126536 | 798.0114746 | 0.0004647581 | 798.0114746 | -0.001118284 | 798.0114746 | 0.003818696 | 798.0114746 | -0.0043421 | 798.0114746 | -0.003143824 | 798.0114746 | -0.003673679 | 798.0114746 | -0.003764675 | 798.0114746 | -0.002932712 | 798.0114746 | -0.004355799 | 798.0114746 | -0.004005999 | After 15 min | 0.957189321 | 0.4141652 | 56.73%
795.9986572 | -0.001424276 | 795.9986572 | 0.005159054 | 795.9986572 | -0.002203149 | 795.9986572 | -0.004039193 | 795.9986572 | 0.0008963829 | 795.9986572 | -0.000726001 | 795.9986572 | 0.005956556 | 795.9986572 | -0.0007375001 | 795.9986572 | -0.003348367 | 795.9986572 | -0.003856602 | 795.9986572 | -0.001775754 | 795.9986572 | -0.001228879 | 795.9986572 | -0.002973413 | 795.9986572 | -0.003592946 | After 30 min | 0.957189321 | 0.3679298 | 61.56%
793.9841309 | -0.002956283 | 793.9841309 | 0.004235649 | 793.9841309 | -0.0009986283 | 793.9841309 | -0.004129743 | 793.9841309 | 8.517291e-05 | 793.9841309 | -0.001558208 | 793.9841309 | 0.004133652 | 793.9841309 | -0.001620054 | 793.9841309 | -0.003215517 | 793.9841309 | -0.002692047 | 793.9841309 | -0.001097085 | 793.9841309 | -0.001830522 | 793.9841309 | -0.002861647 | 793.9841309 | -0.00398793 | After 45 min | 0.957189321 | 0.3696743 | 61.38%
792.0028687 | -0.002374579 | 792.0028687 | 0.003554092 | 792.0028687 | -0.00410771 | 792.0028687 | -0.004715515 | 792.0028687 | -0.0007369599 | 792.0028687 | -0.001131426 | 792.0028687 | 0.004178544 | 792.0028687 | -0.002100647 | 792.0028687 | -0.002934246 | 792.0028687 | -0.006015543 | 792.0028687 | -0.002685833 | 792.0028687 | -0.003510356 | 792.0028687 | -0.003376041 | 792.0028687 | -0.00547973 | After 60 min | 0.957189321 | 0.3690336 | 61.45%
789.9851685 | -0.002857545 | 789.9851685 | 0.002740839 | 789.9851685 | -0.003930354 | 789.9851685 | -0.006050658 | 789.9851685 | 0.0002225333 | 789.9851685 | -0.001840289 | 789.9851685 | 0.004222483 | 789.9851685 | -0.00392317 | 789.9851685 | -0.004083192 | 789.9851685 | -0.00379476 | 789.9851685 | -0.002281886 | 789.9851685 | -0.003014568 | 789.9851685 | -0.00487488 | 789.9851685 | -0.004264091 | After 75 min | 0.957189321 | 0.3709178 | 61.25%
788.0007935 | -0.001855364 | 788.0007935 | 0.003821729 | 788.0007935 | -0.002969734 | 788.0007935 | -0.004325767 | 788.0007935 | 0.001186115 | 788.0007935 | -0.001515135 | 788.0007935 | 0.004320628 | 788.0007935 | -0.002572587 | 788.0007935 | -0.003178676 | 788.0007935 | -0.003239066 | 788.0007935 | -0.002729748 | 788.0007935 | -0.002047078 | 788.0007935 | -0.003225243 | 788.0007935 | -0.004117104 | After 90 min | 0.957189321 | 0.3726535 | 61.07%
786.0148926 | -0.003536294 | 786.0148926 | 0.002854104 | 786.0148926 | -0.005856016 | 786.0148926 | -0.006038587 | 786.0148926 | -0.001775985 | 786.0148926 | -0.002363407 | 786.0148926 | 0.003780192 | 786.0148926 | -0.005640886 | 786.0148926 | -0.005406025 | 786.0148926 | -0.006874825 | 786.0148926 | -0.004794369 | 786.0148926 | -0.002996367 | 786.0148926 | -0.0044294 | 786.0148926 | -0.005950656 | After 105 min | 0.957189321 | 0.3601172 | 62.38%
783.9924316 | -0.003009089 | 783.9924316 | 0.002453925 | 783.9924316 | -0.003252276 | 783.9924316 | -0.004405173 | 783.9924316 | 0.001835269 | 783.9924316 | -0.002802606 | 783.9924316 | 0.004344889 | 783.9924316 | -0.003980327 | 783.9924316 | -0.00345346 | 783.9924316 | -0.003431955 | 783.9924316 | -0.002072826 | 783.9924316 | -0.001119132 | 783.9924316 | -0.004746807 | 783.9924316 | -0.004168003 | After 120 min | 0.957189321 | 0.359074 | 62.49%
782.003418 | -0.001795408 | 782.003418 | 0.004320432 | 782.003418 | -0.003342358 | 782.003418 | -0.00549418 | 782.003418 | -0.00111046 | 782.003418 | -0.002733583 | 782.003418 | 0.003275267 | 782.003418 | -0.004104464 | 782.003418 | -0.004974643 | 782.003418 | -0.004522359 | 782.003418 | -0.00370316 | 782.003418 | -0.003572367 | 782.003418 | -0.004809687 | 782.003418 | -0.003806953 | After 135 min | 0.957189321 | 0.3449719 | 63.96%
780.0128784 | -0.002298169 | 780.0128784 | 0.003278822 | 780.0128784 | -0.002915772 | 780.0128784 | -0.004096673 | 780.0128784 | 0.000603093 | 780.0128784 | -0.001990656 | 780.0128784 | 0.004226264 | 780.0128784 | -0.001452075 | 780.0128784 | -0.002768403 | 780.0128784 | -0.003330874 | 780.0128784 | -0.002705931 | 780.0128784 | -0.004040682 | 780.0128784 | -0.002949537 | 780.0128784 | -0.004342024 | After 150 min | 0.957189321 | 0.3523177 | 63.19%
777.9857788 | -0.001407025 | 777.9857788 | 0.003637798 | 777.9857788 | -0.003093874 | 777.9857788 | -0.0047744 | 777.9857788 | 0.001096849 | 777.9857788 | -0.001466783 | 777.9857788 | 0.00367695 | 777.9857788 | -0.00313195 | 777.9857788 | -0.002799768 | 777.9857788 | -0.004213092 | 777.9857788 | -0.003325438 | 777.9857788 | -0.002717283 | 777.9857788 | -0.003887442 | 777.9857788 | -0.004296953 | After 165 min | 0.957189321 | 0.3322147 | 65.29%
775.9920654 | -0.001140945 | 775.9920654 | 0.004016572 | 775.9920654 | -0.003334893 | 775.9920654 | -0.004482157 | 775.9920654 | 0.000353215 | 775.9920654 | -0.00132484 | 775.9920654 | 0.003758966 | 775.9920654 | -0.002291026 | 775.9920654 | -0.004313669 | 775.9920654 | -0.003410027 | 775.9920654 | -0.002755096 | 775.9920654 | -0.002541506 | 775.9920654 | -0.002439725 | 775.9920654 | -0.003679032 | After 180 min | 0.957189321 | 0.3295833 | 65.57%
773.9969482 | -0.0008696719 | 773.9969482 | 0.005145851 | 773.9969482 | -0.00229959 | 773.9969482 | -0.002816869 | 773.9969482 | 0.0005157504 | 773.9969482 | -0.001408257 | 773.9969482 | 0.004942142 | 773.9969482 | -0.002836805 | 773.9969482 | -0.002750303 | 773.9969482 | -0.003133099 | 773.9969482 | -0.001821792 | 773.9969482 | -0.0009154141 | 773.9969482 | -0.002957547 | 773.9969482 | -0.003780311 | After 260 min | 0.957189321 | 0.3048909 | 68.15%
772.0002441 | -0.001646721 | 772.0002441 | 0.004219153 | 772.0002441 | -0.002967511 | 772.0002441 | -0.005018744 | 772.0002441 | 0.00148034 | 772.0002441 | -0.001335971 | 772.0002441 | 0.00516876 | 772.0002441 | -0.003195527 | 772.0002441 | -0.003750874 | 772.0002441 | -0.003699719 | 772.0002441 | -0.001347102 | 772.0002441 | -0.002516217 | 772.0002441 | -0.003658956 | 772.0002441 | -0.002906879
770.0020142 | -0.002281118 | 770.0020142 | 0.004475988 | 770.0020142 | -0.002294098 | 770.0020142 | -0.002666309 | 770.0020142 | 0.001887411 | 770.0020142 | -0.001223408 | 770.0020142 | 0.005613835 | 770.0020142 | -0.003744796 | 770.0020142 | -0.002982112 | 770.0020142 | -0.003008591 | 770.0020142 | -0.001468207 | 770.0020142 | -0.001445838 | 770.0020142 | -0.002824345 | 770.0020142 | -0.003661977
768.0022583 | -0.0030243 | 768.0022583 | 0.002281438 | 768.0022583 | -0.003760394 | 768.0022583 | -0.005786538 | 768.0022583 | -0.0007774737 | 768.0022583 | -0.003943192 | 768.0022583 | 0.003436459 | 768.0022583 | -0.003988235 | 768.0022583 | -0.004793645 | 768.0022583 | -0.005373275 | 768.0022583 | -0.003776029 | 768.0022583 | -0.003857672 | 768.0022583 | -0.004853849 | 768.0022583 | -0.005299889
766.0010986 | -0.002084355 | 766.0010986 | 0.002734209 | 766.0010986 | -0.003043419 | 766.0010986 | -0.00486345 | 766.0010986 | -1.87567e-05 | 766.0010986 | -0.001904851 | 766.0010986 | 0.003387214 | 766.0010986 | -0.004454273 | 766.0010986 | -0.003681938 | 766.0010986 | -0.004128292 | 766.0010986 | -0.002500483 | 766.0010986 | -0.002999624 | 766.0010986 | -0.004241913 | 766.0010986 | -0.004238325
763.9983521 | -0.002772467 | 763.9983521 | 0.003545255 | 763.9983521 | -0.002152286 | 763.9983521 | -0.003867647 | 763.9983521 | 0.0006650161 | 763.9983521 | -0.001821099 | 763.9983521 | 0.004390497 | 763.9983521 | -0.003152327 | 763.9983521 | -0.003425296 | 763.9983521 | -0.004052561 | 763.9983521 | -0.002361718 | 763.9983521 | -0.002529534 | 763.9983521 | -0.003769721 | 763.9983521 | -0.00350917
761.9941406 | -0.002051959 | 761.9941406 | 0.003319572 | 761.9941406 | -0.00349115 | 761.9941406 | -0.004283518 | 761.9941406 | 0.0004489178 | 761.9941406 | -0.001252188 | 761.9941406 | 0.003728039 | 761.9941406 | -0.002813265 | 761.9941406 | -0.004704804 | 761.9941406 | -0.00408113 | 761.9941406 | -0.002533217 | 761.9941406 | -0.003065909 | 761.9941406 | -0.004192514 | 761.9941406 | -0.004653112
759.9884033 | -0.003287653 | 759.9884033 | 0.003206692 | 759.9884033 | -0.002942371 | 759.9884033 | -0.004688299 | 759.9884033 | 0.0004494407 | 759.9884033 | -0.002170881 | 759.9884033 | 0.002681404 | 759.9884033 | -0.003869443 | 759.9884033 | -0.003065526 | 759.9884033 | -0.003726597 | 759.9884033 | -0.002654495 | 759.9884033 | -0.001980085 | 759.9884033 | -0.0036793 | 759.9884033 | -0.005009566
758.0164795 | -0.002668726 | 758.0164795 | 0.002924419 | 758.0164795 | -0.002889822 | 758.0164795 | -0.004971063 | 758.0164795 | 0.0005687846 | 758.0164795 | -0.001209036 | 758.0164795 | 0.004217174 | 758.0164795 | -0.003838792 | 758.0164795 | -0.002749344 | 758.0164795 | -0.004711436 | 758.0164795 | -0.00200088 | 758.0164795 | -0.002195774 | 758.0164795 | -0.004014708 | 758.0164795 | -0.005050007
756.0078125 | -0.002190703 | 756.0078125 | 0.003323948 | 756.0078125 | -0.002726143 | 756.0078125 | -0.004360875 | 756.0078125 | 0.001098324 | 756.0078125 | -0.001059965 | 756.0078125 | 0.004527811 | 756.0078125 | -0.00232286 | 756.0078125 | -0.003256067 | 756.0078125 | -0.003570531 | 756.0078125 | -0.002624304 | 756.0078125 | -0.0009503142 | 756.0078125 | -0.001964286 | 756.0078125 | -0.003504235
753.9976807 | -0.002605659 | 753.9976807 | 0.003095823 | 753.9976807 | -0.003188021 | 753.9976807 | -0.005903795 | 753.9976807 | 4.937203e-05 | 753.9976807 | -0.002496722 | 753.9976807 | 0.003384966 | 753.9976807 | -0.003892295 | 753.9976807 | -0.004054547 | 753.9976807 | -0.004924822 | 753.9976807 | -0.003186298 | 753.9976807 | -0.00250647 | 753.9976807 | -0.004678044 | 753.9976807 | -0.004744139
751.9860229 | -0.002108716 | 751.9860229 | 0.005219003 | 751.9860229 | -0.002217246 | 751.9860229 | -0.004056495 | 751.9860229 | 0.00130373 | 751.9860229 | -0.001121675 | 751.9860229 | 0.003469372 | 751.9860229 | -0.002979084 | 751.9860229 | -0.003411902 | 751.9860229 | -0.003119425 | 751.9860229 | -0.002298015 | 751.9860229 | -0.002512955 | 751.9860229 | -0.002954443 | 751.9860229 | -0.003499605
750.0083008 | -0.001278885 | 750.0083008 | 0.003595013 | 750.0083008 | -0.0009227801 | 750.0083008 | -0.003625035 | 750.0083008 | 0.002176628 | 750.0083008 | -0.001592231 | 750.0083008 | 0.005580074 | 750.0083008 | -0.001949294 | 750.0083008 | -0.001984506 | 750.0083008 | -0.00405703 | 750.0083008 | -0.001805908 | 750.0083008 | -0.002402989 | 750.0083008 | -0.002277892 | 750.0083008 | -0.003139381
747.9937744 | -0.001929418 | 747.9937744 | 0.00305594 | 747.9937744 | -0.004247295 | 747.9937744 | -0.005435539 | 747.9937744 | 0.0004934971 | 747.9937744 | -0.002031782 | 747.9937744 | 0.003662712 | 747.9937744 | -0.00399473 | 747.9937744 | -0.00378291 | 747.9937744 | -0.004127109 | 747.9937744 | -0.002868164 | 747.9937744 | -0.002305619 | 747.9937744 | -0.003633831 | 747.9937744 | -0.004593023
746.0131836 | -0.002285727 | 746.0131836 | 0.003160059 | 746.0131836 | -0.003193153 | 746.0131836 | -0.005633398 | 746.0131836 | 0.0007303814 | 746.0131836 | -0.0007792099 | 746.0131836 | 0.003326781 | 746.0131836 | -0.003219882 | 746.0131836 | -0.003301359 | 746.0131836 | -0.003458626 | 746.0131836 | -0.002787729 | 746.0131836 | -0.001864554 | 746.0131836 | -0.004244203 | 746.0131836 | -0.00387636
743.9957275 | -0.002571474 | 743.9957275 | 0.002755836 | 743.9957275 | -0.002410782 | 743.9957275 | -0.004225346 | 743.9957275 | 0.001319923 | 743.9957275 | -0.0008806259 | 743.9957275 | 0.00413279 | 743.9957275 | -0.002483596 | 743.9957275 | -0.003229264 | 743.9957275 | -0.004200417 | 743.9957275 | -0.002610762 | 743.9957275 | -0.002083701 | 743.9957275 | -0.003485793 | 743.9957275 | -0.004168499
742.0122681 | -0.003055181 | 742.0122681 | 0.002955972 | 742.0122681 | -0.002705931 | 742.0122681 | -0.004229201 | 742.0122681 | -9.609244e-05 | 742.0122681 | -0.001934493 | 742.0122681 | 0.00376368 | 742.0122681 | -0.003856105 | 742.0122681 | -0.002493383 | 742.0122681 | -0.003726368 | 742.0122681 | -0.002270173 | 742.0122681 | -0.002222739 | 742.0122681 | -0.004098582 | 742.0122681 | -0.004165407
739.9920654 | -0.002263183 | 739.9920654 | 0.003499336 | 739.9920654 | -0.003620866 | 739.9920654 | -0.003890003 | 739.9920654 | 0.001719735 | 739.9920654 | -0.001152121 | 739.9920654 | 0.004030121 | 739.9920654 | -0.003129843 | 739.9920654 | -0.002985944 | 739.9920654 | -0.004241532 | 739.9920654 | -0.001865285 | 739.9920654 | -0.001530571 | 739.9920654 | -0.003585984 | 739.9920654 | -0.003694977
738.0057373 | -0.002312108 | 738.0057373 | 0.003543613 | 738.0057373 | -0.002376806 | 738.0057373 | -0.004349236 | 738.0057373 | 0.001184698 | 738.0057373 | -0.000916224 | 738.0057373 | 0.004355825 | 738.0057373 | -0.002655224 | 738.0057373 | -0.00264222 | 738.0057373 | -0.003089316 | 738.0057373 | -0.001625173 | 738.0057373 | -0.002530992 | 738.0057373 | -0.003328118 | 738.0057373 | -0.003833518
735.9824829 | -0.002883459 | 735.9824829 | 0.00244997 | 735.9824829 | -0.004085445 | 735.9824829 | -0.004570983 | 735.9824829 | 0.0002155478 | 735.9824829 | -0.002487396 | 735.9824829 | 0.003686612 | 735.9824829 | -0.003565214 | 735.9824829 | -0.004334315 | 735.9824829 | -0.005344097 | 735.9824829 | -0.003402411 | 735.9824829 | -0.002563723 | 735.9824829 | -0.004459804 | 735.9824829 | -0.005072091
733.9934082 | -0.002061182 | 733.9934082 | 0.003393173 | 733.9934082 | -0.00218909 | 733.9934082 | -0.004694512 | 733.9934082 | 0.001531648 | 733.9934082 | -0.00145735 | 733.9934082 | 0.004517242 | 733.9934082 | -0.003232136 | 733.9934082 | -0.003913656 | 733.9934082 | -0.003468231 | 733.9934082 | -0.00206956 | 733.9934082 | -0.001766907 | 733.9934082 | -0.002919796 | 733.9934082 | -0.004359882
732.0029907 | -0.001968361 | 732.0029907 | 0.003167147 | 732.0029907 | -0.002997708 | 732.0029907 | -0.005080924 | 732.0029907 | 0.0008196235 | 732.0029907 | -0.00114715 | 732.0029907 | 0.004229634 | 732.0029907 | -0.003276436 | 732.0029907 | -0.00388771 | 732.0029907 | -0.003874526 | 732.0029907 | -0.002032166 | 732.0029907 | -0.002292409 | 732.0029907 | -0.003441292 | 732.0029907 | -0.003516707
730.0111084 | -0.002351812 | 730.0111084 | 0.003322073 | 730.0111084 | -0.00315179 | 730.0111084 | -0.004889814 | 730.0111084 | 0.001161351 | 730.0111084 | -0.001457735 | 730.0111084 | 0.003554033 | 730.0111084 | -0.003580323 | 730.0111084 | -0.003808176 | 730.0111084 | -0.004103776 | 730.0111084 | -0.002808242 | 730.0111084 | -0.001908196 | 730.0111084 | -0.004158649 | 730.0111084 | -0.003827479
727.9822998 | -0.002606312 | 727.9822998 | 0.002963154 | 727.9822998 | -0.002623882 | 727.9822998 | -0.004502907 | 727.9822998 | 0.0009224453 | 727.9822998 | -0.00129518 | 727.9822998 | 0.004189808 | 727.9822998 | -0.003781495 | 727.9822998 | -0.003215785 | 727.9822998 | -0.003468384 | 727.9822998 | -0.002162275 | 727.9822998 | -0.001709898 | 727.9822998 | -0.003389972 | 727.9822998 | -0.003295961
725.9876709 | -0.001935108 | 725.9876709 | 0.003908401 | 725.9876709 | -0.00232359 | 725.9876709 | -0.004784804 | 725.9876709 | 0.0009750611 | 725.9876709 | -0.001092383 | 725.9876709 | 0.004115105 | 725.9876709 | -0.002575158 | 725.9876709 | -0.003557028 | 725.9876709 | -0.00331403 | 725.9876709 | -0.001771946 | 725.9876709 | -0.001243057 | 725.9876709 | -0.003094717 | 725.9876709 | -0.004729694
723.9916992 | -0.002223354 | 723.9916992 | 0.0033201 | 723.9916992 | -0.003113296 | 723.9916992 | -0.004755116 | 723.9916992 | 0.001011527 | 723.9916992 | -0.001201176 | 723.9916992 | 0.004386323 | 723.9916992 | -0.003475348 | 723.9916992 | -0.003077938 | 723.9916992 | -0.003564105 | 723.9916992 | -0.002283691 | 723.9916992 | -0.001446762 | 723.9916992 | -0.003493675 | 723.9916992 | -0.003839021
721.9942627 | -0.003286122 | 721.9942627 | 0.002173766 | 721.9942627 | -0.003295693 | 721.9942627 | -0.005225458 | 721.9942627 | 0.0003734646 | 721.9942627 | -0.002142758 | 721.9942627 | 0.00341674 | 721.9942627 | -0.003479633 | 721.9942627 | -0.003815477 | 721.9942627 | -0.004695313 | 721.9942627 | -0.003717383 | 721.9942627 | -0.002408747 | 721.9942627 | -0.004060544 | 721.9942627 | -0.005228046
719.9954834 | -0.001845135 | 719.9954834 | 0.004408942 | 719.9954834 | -0.002675707 | 719.9954834 | -0.004446033 | 719.9954834 | 0.000967303 | 719.9954834 | -0.0006567663 | 719.9954834 | 0.004566718 | 719.9954834 | -0.002414928 | 719.9954834 | -0.003231102 | 719.9954834 | -0.003410295 | 719.9954834 | -0.002159701 | 719.9954834 | -0.001629174 | 719.9954834 | -0.002688863 | 719.9954834 | -0.003433983
717.9954834 | -0.001489882 | 717.9954834 | 0.003570515 | 717.9954834 | -0.002605046 | 717.9954834 | -0.004712656 | 717.9954834 | 0.001091223 | 717.9954834 | -0.0009188465 | 717.9954834 | 0.004611435 | 717.9954834 | -0.002445867 | 717.9954834 | -0.002661093 | 717.9954834 | -0.003649702 | 717.9954834 | -0.002092731 | 717.9954834 | -0.002141529 | 717.9954834 | -0.003347564 | 717.9954834 | -0.003445157
715.9940186 | -0.002281809 | 715.9940186 | 0.003803983 | 715.9940186 | -0.002919259 | 715.9940186 | -0.004835522 | 715.9940186 | 0.001790972 | 715.9940186 | -0.0008737604 | 715.9940186 | 0.00394369 | 715.9940186 | -0.002616363 | 715.9940186 | -0.003022538 | 715.9940186 | -0.003874564 | 715.9940186 | -0.001575912 | 715.9940186 | -0.001101094 | 715.9940186 | -0.003355448 | 715.9940186 | -0.003913923
713.9911499 | -0.00168716 | 713.9911499 | 0.003966064 | 713.9911499 | -0.00258897 | 713.9911499 | -0.004021584 | 713.9911499 | 0.001820723 | 713.9911499 | -0.000440438 | 713.9911499 | 0.00430307 | 713.9911499 | -0.002844242 | 713.9911499 | -0.00349555 | 713.9911499 | -0.003802519 | 713.9911499 | -0.002106795 | 713.9911499 | -0.001984621 | 713.9911499 | -0.00354712 | 713.9911499 | -0.003631919
711.9870605 | -0.001720939 | 711.9870605 | 0.003492768 | 711.9870605 | -0.002873607 | 711.9870605 | -0.005022285 | 711.9870605 | 0.001188172 | 711.9870605 | -0.001161717 | 711.9870605 | 0.003558921 | 711.9870605 | -0.003349439 | 711.9870605 | -0.003266787 | 711.9870605 | -0.004115309 | 711.9870605 | -0.002098073 | 711.9870605 | -0.001710821 | 711.9870605 | -0.003423842 | 711.9870605 | -0.003657082
710.017334 | -0.001681466 | 710.017334 | 0.002946566 | 710.017334 | -0.002930988 | 710.017334 | -0.005053319 | 710.017334 | 0.001175906 | 710.017334 | -0.001182719 | 710.017334 | 0.004046489 | 710.017334 | -0.002520784 | 710.017334 | -0.003696239 | 710.017334 | -0.003693792 | 710.017334 | -0.002194276 | 710.017334 | -0.00218982 | 710.017334 | -0.003960461 | 710.017334 | -0.003537212
708.0106201 | -0.001491999 | 708.0106201 | 0.003534953 | 708.0106201 | -0.003361382 | 708.0106201 | -0.004757136 | 708.0106201 | 0.001564096 | 708.0106201 | -0.001021491 | 708.0106201 | 0.003808835 | 708.0106201 | -0.002857353 | 708.0106201 | -0.003741202 | 708.0106201 | -0.003533387 | 708.0106201 | -0.002112751 | 708.0106201 | -0.002197349 | 708.0106201 | -0.003178753 | 708.0106201 | -0.003600442
706.0023804 | -0.001611319 | 706.0023804 | 0.003362418 | 706.0023804 | -0.002505088 | 706.0023804 | -0.004483416 | 706.0023804 | 0.001245237 | 706.0023804 | -0.0003803362 | 706.0023804 | 0.004066344 | 706.0023804 | -0.002753524 | 706.0023804 | -0.002339563 | 706.0023804 | -0.003134133 | 706.0023804 | -0.001409297 | 706.0023804 | -0.001608009 | 706.0023804 | -0.003027289 | 706.0023804 | -0.004004853
703.9929199 | -0.001571024 | 703.9929199 | 0.002603481 | 703.9929199 | -0.002746851 | 703.9929199 | -0.005567142 | 703.9929199 | 0.001119726 | 703.9929199 | -0.000778554 | 703.9929199 | 0.003433195 | 703.9929199 | -0.003432835 | 703.9929199 | -0.002970654 | 703.9929199 | -0.003774538 | 703.9929199 | -0.002038354 | 703.9929199 | -0.002112251 | 703.9929199 | -0.003711113 | 703.9929199 | -0.004083192
701.9821167 | -0.00164726 | 701.9821167 | 0.003781855 | 701.9821167 | -0.002190665 | 701.9821167 | -0.004084681 | 701.9821167 | 0.001544063 | 701.9821167 | -0.0003394251 | 701.9821167 | 0.004239586 | 701.9821167 | -0.002224545 | 701.9821167 | -0.002274628 | 701.9821167 | -0.003141755 | 701.9821167 | -0.001441987 | 701.9821167 | -0.0008289768 | 701.9821167 | -0.003785968 | 701.9821167 | -0.003179366
700.0059204 | -0.001496734 | 700.0059204 | 0.003078643 | 700.0059204 | -0.002459953 | 700.0059204 | -0.004316722 | 700.0059204 | 0.001288373 | 700.0059204 | -0.0003474223 | 700.0059204 | 0.004350945 | 700.0059204 | -0.002591733 | 700.0059204 | -0.002991156 | 700.0059204 | -0.002905193 | 700.0059204 | -0.001401172 | 700.0059204 | -0.001291097 | 700.0059204 | -0.003704995 | 700.0059204 | -0.003861532
697.9924927 | -0.002110945 | 697.9924927 | 0.002951796 | 697.9924927 | -0.003460693 | 697.9924927 | -0.004754697 | 697.9924927 | 0.00110364 | 697.9924927 | -0.001557207 | 697.9924927 | 0.003778803 | 697.9924927 | -0.003757947 | 697.9924927 | -0.003552897 | 697.9924927 | -0.003932914 | 697.9924927 | -0.002329119 | 697.9924927 | -0.001522411 | 697.9924927 | -0.003421163 | 697.9924927 | -0.00403056
696.0136719 | -0.00260094 | 696.0136719 | 0.002953279 | 696.0136719 | -0.002292601 | 696.0136719 | -0.004827139 | 696.0136719 | 0.001006154 | 696.0136719 | -0.0005995612 | 696.0136719 | 0.003174275 | 696.0136719 | -0.00265039 | 696.0136719 | -0.00323876 | 696.0136719 | -0.00364821 | 696.0136719 | -0.0016189 | 696.0136719 | -0.001630367 | 696.0136719 | -0.003405779 | 696.0136719 | -0.003514258
693.9976196 | -0.002040698 | 693.9976196 | 0.003001912 | 693.9976196 | -0.003327735 | 693.9976196 | -0.004815251 | 693.9976196 | 0.001313302 | 693.9976196 | -0.001137438 | 693.9976196 | 0.004181189 | 693.9976196 | -0.002970079 | 693.9976196 | -0.003267898 | 693.9976196 | -0.004272221 | 693.9976196 | -0.002722154 | 693.9976196 | -0.001972782 | 693.9976196 | -0.003796595 | 693.9976196 | -0.00406761
692.0162964 | -0.001118823 | 692.0162964 | 0.003860062 | 692.0162964 | -0.001861286 | 692.0162964 | -0.004094955 | 692.0162964 | 0.001986875 | 692.0162964 | 0.0003444845 | 692.0162964 | 0.004861946 | 692.0162964 | -0.002370471 | 692.0162964 | -0.002798426 | 692.0162964 | -0.002824728 | 692.0162964 | -0.001910541 | 692.0162964 | -0.0006204449 | 692.0162964 | -0.003451432 | 692.0162964 | -0.002657832
689.9976196 | -0.001349413 | 689.9976196 | 0.003729095 | 689.9976196 | -0.001949217 | 689.9976196 | -0.004964778 | 689.9976196 | 0.001338602 | 689.9976196 | 1.328504e-05 | 689.9976196 | 0.004766836 | 689.9976196 | -0.001904428 | 689.9976196 | -0.002867972 | 689.9976196 | -0.002843514 | 689.9976196 | -0.001858479 | 689.9976196 | -0.001019679 | 689.9976196 | -0.003735467 | 689.9976196 | -0.00291374
688.0137939 | -0.001908426 | 688.0137939 | 0.002861049 | 688.0137939 | -0.002029822 | 688.0137939 | -0.004351373 | 688.0137939 | 0.002097502 | 688.0137939 | -0.00114846 | 688.0137939 | 0.004840256 | 688.0137939 | -0.003164774 | 688.0137939 | -0.003014415 | 688.0137939 | -0.003363142 | 688.0137939 | -0.001104678 | 688.0137939 | -0.001125452 | 688.0137939 | -0.003814904 | 688.0137939 | -0.002695345
685.9924927 | -0.002897335 | 685.9924927 | 0.003467221 | 685.9924927 | -0.003792122 | 685.9924927 | -0.005321347 | 685.9924927 | 0.001157567 | 685.9924927 | -0.0007984231 | 685.9924927 | 0.003719667 | 685.9924927 | -0.003577531 | 685.9924927 | -0.003474927 | 685.9924927 | -0.003802213 | 685.9924927 | -0.0023803 | 685.9924927 | -0.00142185 | 685.9924927 | -0.003549569 | 685.9924927 | -0.003910446
684.0061035 | -0.001266519 | 684.0061035 | 0.003787744 | 684.0061035 | -0.001858056 | 684.0061035 | -0.004670496 | 684.0061035 | 0.002206531 | 684.0061035 | -0.001016209 | 684.0061035 | 0.004657453 | 684.0061035 | -0.00229406 | 684.0061035 | -0.003134784 | 684.0061035 | -0.004133638 | 684.0061035 | -0.001676233 | 684.0061035 | -0.001199288 | 684.0061035 | -0.003810279 | 684.0061035 | -0.003420283
681.9822998 | -0.001620054 | 681.9822998 | 0.002561359 | 681.9822998 | -0.003037289 | 681.9822998 | -0.005080429 | 681.9822998 | 0.001416397 | 681.9822998 | -0.001372982 | 681.9822998 | 0.003826601 | 681.9822998 | -0.003756456 | 681.9822998 | -0.004634583 | 681.9822998 | -0.004112216 | 681.9822998 | -0.002403142 | 681.9822998 | -0.00144037 | 681.9822998 | -0.004398725 | 681.9822998 | -0.004047099
679.9934082 | -0.001963172 | 679.9934082 | 0.002967232 | 679.9934082 | -0.002789032 | 679.9934082 | -0.004922689 | 679.9934082 | 0.001935612 | 679.9934082 | -0.001078892 | 679.9934082 | 0.004254281 | 679.9934082 | -0.002667115 | 679.9934082 | -0.002632706 | 679.9934082 | -0.003484913 | 679.9934082 | -0.001728902 | 679.9934082 | -0.0009490031 | 679.9934082 | -0.003251089 | 679.9934082 | -0.002959042
678.0032349 | -0.0003549943 | 678.0032349 | 0.002357726 | 678.0032349 | -0.001945373 | 678.0032349 | -0.005099085 | 678.0032349 | 0.001571926 | 678.0032349 | -0.0003170164 | 678.0032349 | 0.00565421 | 678.0032349 | -0.002840102 | 678.0032349 | -0.002248397 | 678.0032349 | -0.002950266 | 678.0032349 | -0.0008008536 | 678.0032349 | -0.001371943 | 678.0032349 | -0.00253882 | 678.0032349 | -0.002849418
676.0119019 | -0.001457581 | 676.0119019 | 0.002783218 | 676.0119019 | -0.002576999 | 676.0119019 | -0.005139628 | 676.0119019 | 0.001150541 | 676.0119019 | -0.0009707127 | 676.0119019 | 0.004075978 | 676.0119019 | -0.003201156 | 676.0119019 | -0.003892257 | 676.0119019 | -0.004716544 | 676.0119019 | -0.002073941 | 676.0119019 | -0.001327767 | 676.0119019 | -0.004123901 | 676.0119019 | -0.003380098
673.9829712 | 0.0003522277 | 673.9829712 | 0.004358334 | 673.9829712 | -0.002478108 | 673.9829712 | -0.003907274 | 673.9829712 | 0.002172617 | 673.9829712 | -0.0001385419 | 673.9829712 | 0.004923097 | 673.9829712 | -0.002122318 | 673.9829712 | -0.002956359 | 673.9829712 | -0.002630941 | 673.9829712 | -0.0003431726 | 673.9829712 | -0.0007919802 | 673.9829712 | -0.002667422 | 673.9829712 | -0.002546341
671.9891357 | -0.0004225554 | 671.9891357 | 0.003499355 | 671.9891357 | -0.002871614 | 671.9891357 | -0.004158534 | 671.9891357 | 0.001516766 | 671.9891357 | -0.0004983275 | 671.9891357 | 0.004371622 | 671.9891357 | -0.002239755 | 671.9891357 | -0.003316557 | 671.9891357 | -0.003716274 | 671.9891357 | -0.001474444 | 671.9891357 | -0.0009603015 | 671.9891357 | -0.002515411 | 671.9891357 | -0.0033512
669.9940796 | -0.0001362997 | 669.9940796 | 0.003541169 | 669.9940796 | -0.003245001 | 669.9940796 | -0.00461022 | 669.9940796 | 0.002069146 | 669.9940796 | -0.0003452974 | 669.9940796 | 0.004379364 | 669.9940796 | -0.001961864 | 669.9940796 | -0.001956713 | 669.9940796 | -0.003157191 | 669.9940796 | -0.0007029244 | 669.9940796 | -0.0005929986 | 669.9940796 | -0.002759046 | 669.9940796 | -0.002325395
667.9977417 | 7.52117e-05 | 667.9977417 | 0.003601935 | 667.9977417 | -0.00241773 | 667.9977417 | -0.005098704 | 667.9977417 | 0.001694755 | 667.9977417 | -0.0002295692 | 667.9977417 | 0.003915231 | 667.9977417 | -0.001865477 | 667.9977417 | -0.002540278 | 667.9977417 | -0.00220338 | 667.9977417 | -0.001392584 | 667.9977417 | -0.0005010692 | 667.9977417 | -0.003616812 | 667.9977417 | -0.003365362
666.0001831 | -0.001243096 | 666.0001831 | 0.003202786 | 666.0001831 | -0.002299705 | 666.0001831 | -0.004866803 | 666.0001831 | 0.001135851 | 666.0001831 | -0.00129595 | 666.0001831 | 0.004061821 | 666.0001831 | -0.003655017 | 666.0001831 | -0.00320893 | 666.0001831 | -0.003676011 | 666.0001831 | -0.001151543 | 666.0001831 | -0.001045393 | 666.0001831 | -0.003420857 | 666.0001831 | -0.003862679
664.0014038 | 9.412857e-05 | 664.0014038 | 0.003878086 | 664.0014038 | -0.002820626 | 664.0014038 | -0.005466914 | 664.0014038 | 0.001527315 | 664.0014038 | 1.7056e-05 | 664.0014038 | 0.004704655 | 664.0014038 | -0.002446251 | 664.0014038 | -0.002991194 | 664.0014038 | -0.003186872 | 664.0014038 | -0.001391891 | 664.0014038 | -0.0009929991 | 664.0014038 | -0.002174684 | 664.0014038 | -0.002303468
662.0015259 | 0.0004614854 | 662.0015259 | 0.004290725 | 662.0015259 | -0.002812114 | 662.0015259 | -0.004539864 | 662.0015259 | 0.002410887 | 662.0015259 | 0.0004995977 | 662.0015259 | 0.004985673 | 662.0015259 | -0.002465404 | 662.0015259 | -0.002477763 | 662.0015259 | -0.003551099 | 662.0015259 | -0.0004473899 | 662.0015259 | -0.0001759609 | 662.0015259 | -0.002783051 | 662.0015259 | -0.002279505
660.0003662 | 0.0006900328 | 660.0003662 | 0.003313594 | 660.0003662 | -0.002342289 | 660.0003662 | -0.004665654 | 660.0003662 | 0.001774366 | 660.0003662 | -0.0001064927 | 660.0003662 | 0.004473125 | 660.0003662 | -0.00205488 | 660.0003662 | -0.002660594 | 660.0003662 | -0.00335476 | 660.0003662 | -0.0008596818 | 660.0003662 | -0.0006646399 | 660.0003662 | -0.002892045 | 660.0003662 | -0.002500406
657.9979858 | -0.0003408159 | 657.9979858 | 0.002009464 | 657.9979858 | -0.002686332 | 657.9979858 | -0.005056289 | 657.9979858 | 0.001726053 | 657.9979858 | -0.0006989495 | 657.9979858 | 0.00374091 | 657.9979858 | -0.002389207 | 657.9979858 | -0.003366128 | 657.9979858 | -0.004211717 | 657.9979858 | -0.002065832 | 657.9979858 | -0.00123304 | 657.9979858 | -0.003218389 | 657.9979858 | -0.003130456
655.9943848 | -0.0001552032 | 655.9943848 | 0.003890924 | 655.9943848 | -0.002947468 | 655.9943848 | -0.004455913 | 655.9943848 | 0.00207623 | 655.9943848 | -0.0001037477 | 655.9943848 | 0.004394535 | 655.9943848 | -0.001954253 | 655.9943848 | -0.003003379 | 655.9943848 | -0.002673751 | 655.9943848 | -0.001477755 | 655.9943848 | -0.001223948 | 655.9943848 | -0.003274981 | 655.9943848 | -0.002183942
653.989624 | 0.001219906 | 653.989624 | 0.003837168 | 653.989624 | -0.002313068 | 653.989624 | -0.004230576 | 653.989624 | 0.002265236 | 653.989624 | 0.0005135811 | 653.989624 | 0.004207575 | 653.989624 | -0.001582648 | 653.989624 | -0.002934092 | 653.989624 | -0.003409108 | 653.989624 | -0.0006906908 | 653.989624 | -0.0001813337 | 653.989624 | -0.002906918 | 653.989624 | -0.002913587
651.9836426 | 0.00109749 | 651.9836426 | 0.004027947 | 651.9836426 | -0.00304499 | 651.9836426 | -0.004652578 | 651.9836426 | 0.001499592 | 651.9836426 | 0.000245213 | 651.9836426 | 0.004167517 | 651.9836426 | -0.002839527 | 651.9836426 | -0.003036293 | 651.9836426 | -0.003615359 | 651.9836426 | -0.001155166 | 651.9836426 | -0.001165185 | 651.9836426 | -0.002872534 | 651.9836426 | -0.002533333
650.0130615 | 0.001539633 | 650.0130615 | 0.004101592 | 650.0130615 | -0.00207102 | 650.0130615 | -0.004454349 | 650.0130615 | 0.00259467 | 650.0130615 | 0.0003116164 | 650.0130615 | 0.005223386 | 650.0130615 | -0.001404599 | 650.0130615 | -0.001657149 | 650.0130615 | -0.002632629 | 650.0130615 | -0.0008590647 | 650.0130615 | 4.720593e-05 | 650.0130615 | -0.001765599 | 650.0130615 | -0.002730054
648.0046997 | 0.001818234 | 648.0046997 | 0.004228987 | 648.0046997 | -0.002542043 | 648.0046997 | -0.003913962 | 648.0046997 | 0.002730679 | 648.0046997 | 0.0004051191 | 648.0046997 | 0.00448087 | 648.0046997 | -0.001242711 | 648.0046997 | -0.002323782 | 648.0046997 | -0.002348126 | 648.0046997 | -0.0001940504 | 648.0046997 | -0.0005468248 | 648.0046997 | -0.002701865 | 648.0046997 | -0.002319712
645.9952393 | 0.001735288 | 645.9952393 | 0.003745722 | 645.9952393 | -0.002168729 | 645.9952393 | -0.004677701 | 645.9952393 | 0.002277972 | 645.9952393 | 0.0006703642 | 645.9952393 | 0.004377816 | 645.9952393 | -0.001628905 | 645.9952393 | -0.002309421 | 645.9952393 | -0.002915273 | 645.9952393 | -0.000587594 | 645.9952393 | -0.000157136 | 645.9952393 | -0.002170497 | 645.9952393 | -0.002271325
643.9845581 | 0.002559663 | 643.9845581 | 0.003457723 | 643.9845581 | -0.0018659 | 643.9845581 | -0.00451782 | 643.9845581 | 0.002270416 | 643.9845581 | 0.0002093751 | 643.9845581 | 0.004737657 | 643.9845581 | -0.001306659 | 643.9845581 | -0.001983199 | 643.9845581 | -0.002750264 | 643.9845581 | -0.0003280278 | 643.9845581 | -0.0007429409 | 643.9845581 | -0.002346935 | 643.9845581 | -0.001915885
642.0093994 | 0.002216616 | 642.0093994 | 0.003912315 | 642.0093994 | -0.002050614 | 642.0093994 | -0.004359654 | 642.0093994 | 0.001369671 | 642.0093994 | 0.0005588473 | 642.0093994 | 0.004504614 | 642.0093994 | -0.002135574 | 642.0093994 | -0.001725901 | 642.0093994 | -0.003250209 | 642.0093994 | -0.0009113647 | 642.0093994 | -0.000789241 | 642.0093994 | -0.002785696 | 642.0093994 | -0.001837405
639.9963379 | 0.00269556 | 639.9963379 | 0.00449932 | 639.9963379 | -0.001652609 | 639.9963379 | -0.003866768 | 639.9963379 | 0.002627439 | 639.9963379 | 0.00127985 | 639.9963379 | 0.005275131 | 639.9963379 | -0.001253421 | 639.9963379 | -0.002085008 | 639.9963379 | -0.002406444 | 639.9963379 | -0.0002124093 | 639.9963379 | 0.0006008457 | 639.9963379 | -0.002368782 | 639.9963379 | -0.001586111
637.9821777 | 0.002436916 | 637.9821777 | 0.004119786 | 637.9821777 | -0.001555475 | 637.9821777 | -0.003953316 | 637.9821777 | 0.002759737 | 637.9821777 | 0.000754279 | 637.9821777 | 0.005316546 | 637.9821777 | -0.0009909942 | 637.9821777 | -0.00147148 | 637.9821777 | -0.001522757 | 637.9821777 | -7.266165e-05 | 637.9821777 | 0.0004066874 | 637.9821777 | -0.002613985 | 637.9821777 | -0.001259778
636.00354 | 0.003188549 | 636.00354 | 0.004527693 | 636.00354 | -0.002005877 | 636.00354 | -0.003983498 | 636.00354 | 0.003093617 | 636.00354 | 0.001484459 | 636.00354 | 0.005936565 | 636.00354 | -0.0007866176 | 636.00354 | -0.001719592 | 636.00354 | -0.002290988 | 636.00354 | 0.0009992677 | 636.00354 | 0.0003707155 | 636.00354 | -0.001228648 | 636.00354 | -0.001511709
633.9870605 | 0.002931229 | 633.9870605 | 0.00411677 | 633.9870605 | -0.001562365 | 633.9870605 | -0.004237065 | 633.9870605 | 0.003314747 | 633.9870605 | 0.001213462 | 633.9870605 | 0.005512702 | 633.9870605 | -0.0004105044 | 633.9870605 | -0.002083279 | 633.9870605 | -0.002389245 | 633.9870605 | 0.0003358703 | 633.9870605 | -0.0002738561 | 633.9870605 | -0.001651993 | 633.9870605 | -0.001821599
632.0061646 | 0.003030779 | 632.0061646 | 0.003363805 | 632.0061646 | -0.002187054 | 632.0061646 | -0.003651423 | 632.0061646 | 0.002608958 | 632.0061646 | 0.001776 | 632.0061646 | 0.005682448 | 632.0061646 | -0.001313053 | 632.0061646 | -0.001217321 | 632.0061646 | -0.001795293 | 632.0061646 | -0.000503695 | 632.0061646 | -0.0001938957 | 632.0061646 | -0.001745328 | 632.0061646 | -0.0008236918
629.9874268 | 0.003713623 | 629.9874268 | 0.004661023 | 629.9874268 | -0.001211618 | 629.9874268 | -0.004007488 | 629.9874268 | 0.003067652 | 629.9874268 | 0.001861271 | 629.9874268 | 0.005771862 | 629.9874268 | -5.209066e-05 | 629.9874268 | -0.001091881 | 629.9874268 | -0.001427163 | 629.9874268 | 0.001155102 | 629.9874268 | 0.001479524 | 629.9874268 | -0.001658034 | 629.9874268 | -0.000516206
628.0043335 | 0.004378012 | 628.0043335 | 0.004865754 | 628.0043335 | -0.001244406 | 628.0043335 | -0.003617501 | 628.0043335 | 0.003141626 | 628.0043335 | 0.001352388 | 628.0043335 | 0.005773595 | 628.0043335 | -0.0004802551 | 628.0043335 | -0.0007729596 | 628.0043335 | -0.001953638 | 628.0043335 | 0.0005079257 | 628.0043335 | 0.0009568492 | 628.0043335 | -0.001110036 | 628.0043335 | -0.0009897989
625.9832153 | 0.004085221 | 625.9832153 | 0.004966705 | 625.9832153 | -0.001318099 | 625.9832153 | -0.003011579 | 625.9832153 | 0.003581542 | 625.9832153 | 0.001816795 | 625.9832153 | 0.005279279 | 625.9832153 | -0.0001996548 | 625.9832153 | -0.001642989 | 625.9832153 | -0.00142778 | 625.9832153 | 0.001046328 | 625.9832153 | 0.0009697273 | 625.9832153 | -0.001360389 | 625.9832153 | -0.0002252407
623.9978027 | 0.005839525 | 623.9978027 | 0.005453898 | 623.9978027 | -0.0001868224 | 623.9978027 | -0.002430282 | 623.9978027 | 0.00438301 | 623.9978027 | 0.002613676 | 623.9978027 | 0.006535395 | 623.9978027 | 0.0009361172 | 623.9978027 | -0.0001175885 | 623.9978027 | -0.0006752535 | 623.9978027 | 0.001281442 | 623.9978027 | 0.002188192 | 623.9978027 | -0.0004128991 | 623.9978027 | -0.000643566
622.0114136 | 0.005266091 | 622.0114136 | 0.004880005 | 622.0114136 | -0.001217629 | 622.0114136 | -0.003425526 | 622.0114136 | 0.004466714 | 622.0114136 | 0.001812342 | 622.0114136 | 0.006173162 | 622.0114136 | -0.0004039765 | 622.0114136 | -0.001068445 | 622.0114136 | -0.001565867 | 622.0114136 | 0.0009463182 | 622.0114136 | 0.001448212 | 622.0114136 | -0.001181755 | 622.0114136 | -0.0004452657
619.9870605 | 0.006431549 | 619.9870605 | 0.00601612 | 619.9870605 | -0.0002134529 | 619.9870605 | -0.002408018 | 619.9870605 | 0.004724825 | 619.9870605 | 0.003646324 | 619.9870605 | 0.007309551 | 619.9870605 | 0.000682204 | 619.9870605 | 3.66657e-05 | 619.9870605 | -1.044216e-06 | 619.9870605 | 0.002130337 | 619.9870605 | 0.002094349 | 619.9870605 | 2.492681e-05 | 619.9870605 | 0.0005674092
617.998291 | 0.00711025 | 617.998291 | 0.006214573 | 617.998291 | 0.0002225139 | 617.998291 | -0.002622425 | 617.998291 | 0.004532909 | 617.998291 | 0.003138658 | 617.998291 | 0.007263253 | 617.998291 | 0.001039965 | 617.998291 | 0.000634983 | 617.998291 | -0.0002697986 | 617.998291 | 0.002395263 | 617.998291 | 0.002129189 | 617.998291 | 4.165535e-05 | 617.998291 | 0.0005001594
616.0085449 | 0.007281684 | 616.0085449 | 0.006444863 | 616.0085449 | 0.0005479224 | 616.0085449 | -0.002756477 | 616.0085449 | 0.004778728 | 616.0085449 | 0.00362145 | 616.0085449 | 0.007106593 | 616.0085449 | 0.001232193 | 616.0085449 | 0.0001902193 | 616.0085449 | -5.936026e-05 | 616.0085449 | 0.002382601 | 616.0085449 | 0.002548417 | 616.0085449 | 0.0002547343 | 616.0085449 | 0.0004935746
614.0177002 | 0.008274568 | 614.0177002 | 0.00672844 | 614.0177002 | -8.97241e-06 | 614.0177002 | -0.001962479 | 614.0177002 | 0.005014619 | 614.0177002 | 0.00396765 | 614.0177002 | 0.007747295 | 614.0177002 | 0.002019388 | 614.0177002 | 0.0006325612 | 614.0177002 | 7.55792e-05 | 614.0177002 | 0.003204329 | 614.0177002 | 0.002851665 | 614.0177002 | 0.0003098938 | 614.0177002 | 0.001317457
611.9888916 | 0.01048972 | 611.9888916 | 0.007081136 | 611.9888916 | 0.001253604 | 611.9888916 | -0.0008244248 | 611.9888916 | 0.006357196 | 611.9888916 | 0.004879907 | 611.9888916 | 0.008572278 | 611.9888916 | 0.002469006 | 611.9888916 | 0.001588754 | 611.9888916 | 0.001333534 | 611.9888916 | 0.0035459 | 611.9888916 | 0.003699599 | 611.9888916 | 0.001210609 | 611.9888916 | 0.001774425
609.9959106 | 0.01121473 | 609.9959106 | 0.007581969 | 609.9959106 | 0.001394121 | 609.9959106 | -0.0007674036 | 609.9959106 | 0.005912282 | 609.9959106 | 0.005232072 | 609.9959106 | 0.00884401 | 609.9959106 | 0.002399939 | 609.9959106 | 0.001663694 | 609.9959106 | 0.001689449 | 609.9959106 | 0.003689663 | 609.9959106 | 0.003492964 | 609.9959106 | 0.001167988 | 609.9959106 | 0.002081484
608.00177 | 0.01335117 | 608.00177 | 0.008412762 | 608.00177 | 0.001869206 | 608.00177 | -0.0004329838 | 608.00177 | 0.00670171 | 608.00177 | 0.005868055 | 608.00177 | 0.009612585 | 608.00177 | 0.003083699 | 608.00177 | 0.002500573 | 608.00177 | 0.001892331 | 608.00177 | 0.004782535 | 608.00177 | 0.004364057 | 608.00177 | 0.001516455 | 608.00177 | 0.00312749
606.0066528 | 0.01583646 | 606.0066528 | 0.00906319 | 606.0066528 | 0.002938429 | 606.0066528 | 0.0007089856 | 606.0066528 | 0.007425431 | 606.0066528 | 0.006628834 | 606.0066528 | 0.01007013 | 606.0066528 | 0.004063133 | 606.0066528 | 0.002882743 | 606.0066528 | 0.002351571 | 606.0066528 | 0.00533003 | 606.0066528 | 0.005263732 | 606.0066528 | 0.002222263 | 606.0066528 | 0.003520721
604.010376 | 0.01816632 | 604.010376 | 0.01051703 | 604.010376 | 0.003724753 | 604.010376 | 0.001851897 | 604.010376 | 0.008605934 | 604.010376 | 0.007568429 | 604.010376 | 0.01101517 | 604.010376 | 0.005117267 | 604.010376 | 0.004610376 | 604.010376 | 0.00359953 | 604.010376 | 0.005967979 | 604.010376 | 0.006396993 | 604.010376 | 0.003275208 | 604.010376 | 0.00422742
602.0131226 | 0.02064093 | 602.0131226 | 0.01129737 | 602.0131226 | 0.004670283 | 602.0131226 | 0.001968256 | 602.0131226 | 0.009309183 | 602.0131226 | 0.008529036 | 602.0131226 | 0.01200602 | 602.0131226 | 0.00562745 | 602.0131226 | 0.004804672 | 602.0131226 | 0.003904741 | 602.0131226 | 0.007119382 | 602.0131226 | 0.007126122 | 602.0131226 | 0.00361791 | 602.0131226 | 0.004843396
600.0147705 | 0.02392444 | 600.0147705 | 0.01254981 | 600.0147705 | 0.005036615 | 600.0147705 | 0.003723031 | 600.0147705 | 0.01016317 | 600.0147705 | 0.009424167 | 600.0147705 | 0.01302696 | 600.0147705 | 0.006717839 | 600.0147705 | 0.00562196 | 600.0147705 | 0.004883676 | 600.0147705 | 0.008211909 | 600.0147705 | 0.008156005 | 600.0147705 | 0.004657119 | 600.0147705 | 0.005678158
598.0153198 | 0.02888349 | 598.0153198 | 0.01398992 | 598.0153198 | 0.007396842 | 598.0153198 | 0.00516538 | 598.0153198 | 0.01213738 | 598.0153198 | 0.01129787 | 598.0153198 | 0.01507961 | 598.0153198 | 0.008813866 | 598.0153198 | 0.007405884 | 598.0153198 | 0.007402006 | 598.0153198 | 0.01037556 | 598.0153198 | 0.009581712 | 598.0153198 | 0.006683371 | 598.0153198 | 0.007796989
596.0149536 | 0.03225952 | 596.0149536 | 0.01543744 | 596.0149536 | 0.008856171 | 596.0149536 | 0.006296562 | 596.0149536 | 0.01415578 | 596.0149536 | 0.01233777 | 596.0149536 | 0.01608202 | 596.0149536 | 0.01008056 | 596.0149536 | 0.008902179 | 596.0149536 | 0.008098226 | 596.0149536 | 0.01125024 | 596.0149536 | 0.01108824 | 596.0149536 | 0.007394983 | 596.0149536 | 0.009058795
594.0134277 | 0.03801857 | 594.0134277 | 0.01830346 | 594.0134277 | 0.01063168 | 594.0134277 | 0.007897866 | 594.0134277 | 0.01587508 | 594.0134277 | 0.01441563 | 594.0134277 | 0.01820144 | 594.0134277 | 0.01132628 | 594.0134277 | 0.01084383 | 594.0134277 | 0.009963566 | 594.0134277 | 0.01245048 | 594.0134277 | 0.01262695 | 594.0134277 | 0.009532282 | 594.0134277 | 0.01066161
592.0109253 | 0.04449818 | 592.0109253 | 0.02076111 | 592.0109253 | 0.01314287 | 592.0109253 | 0.01119981 | 592.0109253 | 0.01758175 | 592.0109253 | 0.01703211 | 592.0109253 | 0.02033406 | 592.0109253 | 0.01391942 | 592.0109253 | 0.0136091 | 592.0109253 | 0.01183201 | 592.0109253 | 0.01526214 | 592.0109253 | 0.01474323 | 592.0109253 | 0.01171808 | 592.0109253 | 0.01291065
590.0073242 | 0.05102994 | 590.0073242 | 0.02320276 | 590.0073242 | 0.01549599 | 590.0073242 | 0.01318348 | 590.0073242 | 0.02034506 | 590.0073242 | 0.01910754 | 590.0073242 | 0.02296875 | 590.0073242 | 0.01630181 | 590.0073242 | 0.01579257 | 590.0073242 | 0.01495109 | 590.0073242 | 0.01766501 | 590.0073242 | 0.01732288 | 590.0073242 | 0.01394748 | 590.0073242 | 0.01478846
588.0026855 | 0.05909745 | 588.0026855 | 0.02636063 | 588.0026855 | 0.01791079 | 588.0026855 | 0.01631438 | 588.0026855 | 0.02323971 | 588.0026855 | 0.02193681 | 588.0026855 | 0.02578439 | 588.0026855 | 0.0191532 | 588.0026855 | 0.01878204 | 588.0026855 | 0.01706631 | 588.0026855 | 0.01973198 | 588.0026855 | 0.01940783 | 588.0026855 | 0.01601785 | 588.0026855 | 0.01706975
585.9970703 | 0.0679717 | 585.9970703 | 0.02981407 | 585.9970703 | 0.02162185 | 585.9970703 | 0.01914343 | 585.9970703 | 0.02659096 | 585.9970703 | 0.02583571 | 585.9970703 | 0.02879568 | 585.9970703 | 0.02266515 | 585.9970703 | 0.02200201 | 585.9970703 | 0.02058599 | 585.9970703 | 0.02365357 | 585.9970703 | 0.0228116 | 585.9970703 | 0.01902813 | 585.9970703 | 0.01989139
583.9904175 | 0.07781433 | 583.9904175 | 0.03312884 | 583.9904175 | 0.02401948 | 583.9904175 | 0.02220722 | 583.9904175 | 0.02940475 | 583.9904175 | 0.02879232 | 583.9904175 | 0.03208562 | 583.9904175 | 0.02538512 | 583.9904175 | 0.02487698 | 583.9904175 | 0.02324887 | 583.9904175 | 0.02651436 | 583.9904175 | 0.02518945 | 583.9904175 | 0.02155776 | 583.9904175 | 0.02272146
581.982666 | 0.08984344 | 581.982666 | 0.03785603 | 581.982666 | 0.02943143 | 581.982666 | 0.02695255 | 581.982666 | 0.03443688 | 581.982666 | 0.03285836 | 581.982666 | 0.03634761 | 581.982666 | 0.02979039 | 581.982666 | 0.02889975 | 581.982666 | 0.02728388 | 581.982666 | 0.03047861 | 581.982666 | 0.02977587 | 581.982666 | 0.02579534 | 581.982666 | 0.02631455
580.0111694 | 0.1030977 | 580.0111694 | 0.04382489 | 580.0111694 | 0.03465547 | 580.0111694 | 0.0318499 | 580.0111694 | 0.0389876 | 580.0111694 | 0.0379357 | 580.0111694 | 0.0416955 | 580.0111694 | 0.03466961 | 580.0111694 | 0.03401128 | 580.0111694 | 0.03174223 | 580.0111694 | 0.03533872 | 580.0111694 | 0.03418325 | 580.0111694 | 0.03030249 | 580.0111694 | 0.0300317
578.0014038 | 0.1161927 | 578.0014038 | 0.04921963 | 578.0014038 | 0.03953212 | 578.0014038 | 0.03712614 | 578.0014038 | 0.04314374 | 578.0014038 | 0.04324098 | 578.0014038 | 0.04605978 | 578.0014038 | 0.03902954 | 578.0014038 | 0.03856512 | 578.0014038 | 0.03654266 | 578.0014038 | 0.0400091 | 578.0014038 | 0.03809254 | 578.0014038 | 0.03479547 | 578.0014038 | 0.03443559
575.9906616 | 0.132737 | 575.9906616 | 0.05582091 | 575.9906616 | 0.04538622 | 575.9906616 | 0.04271519 | 575.9906616 | 0.04941844 | 575.9906616 | 0.04921684 | 575.9906616 | 0.05158773 | 575.9906616 | 0.04499084 | 575.9906616 | 0.04438725 | 575.9906616 | 0.04249457 | 575.9906616 | 0.04596066 | 575.9906616 | 0.04362587 | 575.9906616 | 0.04034892 | 575.9906616 | 0.03938831
574.0161743 | 0.1487877 | 574.0161743 | 0.06350702 | 574.0161743 | 0.05216902 | 574.0161743 | 0.04992022 | 574.0161743 | 0.05687278 | 574.0161743 | 0.05544638 | 574.0161743 | 0.0592586 | 574.0161743 | 0.05247526 | 574.0161743 | 0.05126591 | 574.0161743 | 0.04905505 | 574.0161743 | 0.05236282 | 574.0161743 | 0.04978228 | 574.0161743 | 0.04639169 | 574.0161743 | 0.04551627
572.003479 | 0.1680702 | 572.003479 | 0.07079922 | 572.003479 | 0.05876111 | 572.003479 | 0.05671954 | 572.003479 | 0.06320449 | 572.003479 | 0.06271233 | 572.003479 | 0.06538388 | 572.003479 | 0.0585109 | 572.003479 | 0.05734335 | 572.003479 | 0.05465017 | 572.003479 | 0.05823433 | 572.003479 | 0.05538323 | 572.003479 | 0.05215078 | 572.003479 | 0.05040022
569.9896851 | 0.1913954 | 569.9896851 | 0.08047935 | 569.9896851 | 0.06842269 | 569.9896851 | 0.06603782 | 569.9896851 | 0.07184508 | 569.9896851 | 0.07182442 | 569.9896851 | 0.07462873 | 569.9896851 | 0.06756623 | 569.9896851 | 0.06670671 | 569.9896851 | 0.0637249 | 569.9896851 | 0.06719663 | 569.9896851 | 0.06407325 | 569.9896851 | 0.06073938 | 569.9896851 | 0.05801533
568.0122681 | 0.2125235 | 568.0122681 | 0.08976108 | 568.0122681 | 0.07565968 | 568.0122681 | 0.07400485 | 568.0122681 | 0.08039332 | 568.0122681 | 0.07992128 | 568.0122681 | 0.08274048 | 568.0122681 | 0.07527969 | 568.0122681 | 0.07428702 | 568.0122681 | 0.07163263 | 568.0122681 | 0.07451234 | 568.0122681 | 0.07108872 | 568.0122681 | 0.06778362 | 568.0122681 | 0.06405059
565.996521 | 0.2354518 | 565.996521 | 0.09987448 | 565.996521 | 0.08555858 | 565.996521 | 0.08364612 | 565.996521 | 0.09033312 | 565.996521 | 0.08944821 | 565.996521 | 0.0914323 | 565.996521 | 0.08461899 | 565.996521 | 0.08319426 | 565.996521 | 0.07970278 | 565.996521 | 0.08330981 | 565.996521 | 0.0787352 | 565.996521 | 0.07570749 | 565.996521 | 0.07201358
564.0171509 | 0.2620537 | 564.0171509 | 0.1119243 | 564.0171509 | 0.09621391 | 564.0171509 | 0.09506636 | 564.0171509 | 0.100824 | 564.0171509 | 0.1000452 | 564.0171509 | 0.1026402 | 564.0171509 | 0.09454227 | 564.0171509 | 0.09348232 | 564.0171509 | 0.09053333 | 564.0171509 | 0.09358723 | 564.0171509 | 0.08866672 | 564.0171509 | 0.086406 | 564.0171509 | 0.08046158
561.9994507 | 0.2931706 | 561.9994507 | 0.125828 | 561.9994507 | 0.1083123 | 561.9994507 | 0.1064281 | 561.9994507 | 0.1125451 | 561.9994507 | 0.111469 | 561.9994507 | 0.11401 | 561.9994507 | 0.1064262 | 561.9994507 | 0.1059468 | 561.9994507 | 0.1012385 | 561.9994507 | 0.1047388 | 561.9994507 | 0.09894917 | 561.9994507 | 0.09607134 | 561.9994507 | 0.08952271
560.0181274 | 0.3211268 | 560.0181274 | 0.1380801 | 560.0181274 | 0.1205342 | 560.0181274 | 0.1182232 | 560.0181274 | 0.1233055 | 560.0181274 | 0.1229552 | 560.0181274 | 0.1260004 | 560.0181274 | 0.1176644 | 560.0181274 | 0.1172728 | 560.0181274 | 0.1116187 | 560.0181274 | 0.1163119 | 560.0181274 | 0.1097572 | 560.0181274 | 0.1068827 | 560.0181274 | 0.09953618
557.9985352 | 0.3503573 | 557.9985352 | 0.1523091 | 557.9985352 | 0.1329228 | 557.9985352 | 0.131259 | 557.9985352 | 0.1359034 | 557.9985352 | 0.1357103 | 557.9985352 | 0.1386774 | 557.9985352 | 0.1303064 | 557.9985352 | 0.127629 | 557.9985352 | 0.1230786 | 557.9985352 | 0.1273947 | 557.9985352 | 0.1204749 | 557.9985352 | 0.1178348 | 557.9985352 | 0.1090017
556.0153198 | 0.3848791 | 556.0153198 | 0.1676433 | 556.0153198 | 0.1468182 | 556.0153198 | 0.1447208 | 556.0153198 | 0.1499921 | 556.0153198 | 0.1500634 | 556.0153198 | 0.1517867 | 556.0153198 | 0.1437606 | 556.0153198 | 0.1427751 | 556.0153198 | 0.1364861 | 556.0153198 | 0.1414344 | 556.0153198 | 0.1323063 | 556.0153198 | 0.1305729 | 556.0153198 | 0.1206415
553.9937744 | 0.4138981 | 553.9937744 | 0.181143 | 553.9937744 | 0.1590007 | 553.9937744 | 0.1576043 | 553.9937744 | 0.1615565 | 553.9937744 | 0.1615602 | 553.9937744 | 0.1643671 | 553.9937744 | 0.1564312 | 553.9937744 | 0.1538766 | 553.9937744 | 0.1475008 | 553.9937744 | 0.1521296 | 553.9937744 | 0.1435898 | 553.9937744 | 0.141173 | 553.9937744 | 0.129925
552.008606 | 0.4450658 | 552.008606 | 0.1960575 | 552.008606 | 0.1726191 | 552.008606 | 0.1708962 | 552.008606 | 0.1755065 | 552.008606 | 0.1752154 | 552.008606 | 0.1782830927 | 552.008606 | 0.1688854 | 552.008606 | 0.1678244 | 552.008606 | 0.1607249 | 552.008606 | 0.1643264 | 552.008606 | 0.1550975 | 552.008606 | 0.1535398 | 552.008606 | 0.1403227
549.9851074 | 0.4805911 | 549.9851074 | 0.2117111 | 549.9851074 | 0.1860379 | 549.9851074 | 0.1854843 | 549.9851074 | 0.189253 | 549.9851074 | 0.1900195 | 549.9851074 | 0.1919285 | 549.9851074 | 0.1823836 | 549.9851074 | 0.1804455 | 549.9851074 | 0.1727667 | 549.9851074 | 0.1780468 | 549.9851074 | 0.1679056 | 549.9851074 | 0.1663236 | 549.9851074 | 0.1517081
547.9981079 | 0.5113555 | 547.9981079 | 0.2274123 | 547.9981079 | 0.2006703 | 547.9981079 | 0.1997507 | 547.9981079 | 0.2031996 | 547.9981079 | 0.203332 | 547.9981079 | 0.2061428 | 547.9981079 | 0.1962167 | 547.9981079 | 0.1943336 | 547.9981079 | 0.1866401 | 547.9981079 | 0.190039 | 547.9981079 | 0.1799816 | 547.9981079 | 0.1792117 | 547.9981079 | 0.1629242
546.0101929 | 0.5396203 | 546.0101929 | 0.2406967 | 546.0101929 | 0.2129042 | 546.0101929 | 0.2120251 | 546.0101929 | 0.2155136 | 546.0101929 | 0.2153276 | 546.0101929 | 0.2180998 | 546.0101929 | 0.2078568 | 546.0101929 | 0.2064358 | 546.0101929 | 0.1978055 | 546.0101929 | 0.202566 | 546.0101929 | 0.1907527 | 546.0101929 | 0.1905217 | 546.0101929 | 0.1726877
543.9838257 | 0.5706862 | 543.9838257 | 0.2563814 | 543.9838257 | 0.2275482 | 543.9838257 | 0.2262983 | 543.9838257 | 0.2294508 | 543.9838257 | 0.2297319 | 543.9838257 | 0.2322988 | 543.9838257 | 0.2213762 | 543.9838257 | 0.2197096 | 543.9838257 | 0.2116299 | 543.9838257 | 0.2162862 | 543.9838257 | 0.2031003 | 543.9838257 | 0.2027182 | 543.9838257 | 0.1839944
541.9941406 | 0.6004062 | 541.9941406 | 0.2709071 | 541.9941406 | 0.2401246 | 541.9941406 | 0.2395102 | 541.9941406 | 0.2417107 | 541.9941406 | 0.2427455 | 541.9941406 | 0.2451027 | 541.9941406 | 0.2345241 | 541.9941406 | 0.2327143 | 541.9941406 | 0.2232508 | 541.9941406 | 0.2282563 | 541.9941406 | 0.2143855 | 541.9941406 | 0.2144264 | 541.9941406 | 0.1942311
540.003418 | 0.6265662 | 540.003418 | 0.2836063 | 540.003418 | 0.251261 | 540.003418 | 0.2512726 | 540.003418 | 0.2540897 | 540.003418 | 0.2539082 | 540.003418 | 0.2563541 | 540.003418 | 0.2458909 | 540.003418 | 0.2432066 | 540.003418 | 0.2337264 | 540.003418 | 0.2388686 | 540.003418 | 0.22503 | 540.003418 | 0.224307 | 540.003418 | 0.2031776
538.0117798 | 0.659474 | 538.0117798 | 0.2990895 | 538.0117798 | 0.2652417 | 538.0117798 | 0.2658318 | 538.0117798 | 0.2674807 | 538.0117798 | 0.2678988 | 538.0117798 | 0.270156 | 538.0117798 | 0.2593734 | 538.0117798 | 0.2573735 | 538.0117798 | 0.2474777 | 538.0117798 | 0.2522267 | 538.0117798 | 0.2380114 | 538.0117798 | 0.2366096 | 538.0117798 | 0.2149755
535.9816895 | 0.6841906 | 535.9816895 | 0.311175 | 535.9816895 | 0.2770009 | 535.9816895 | 0.2770767 | 535.9816895 | 0.278878 | 535.9816895 | 0.2792253 | 535.9816895 | 0.2813295 | 535.9816895 | 0.269551 | 535.9816895 | 0.2677822 | 535.9816895 | 0.2583479 | 535.9816895 | 0.2627954 | 535.9816895 | 0.2470522 | 535.9816895 | 0.2470996 | 535.9816895 | 0.2235296
533.9882202 | 0.7094473 | 533.9882202 | 0.3236753 | 533.9882202 | 0.2881419 | 533.9882202 | 0.2878306 | 533.9882202 | 0.2889149 | 533.9882202 | 0.2902316 | 533.9882202 | 0.292066 | 533.9882202 | 0.2808798 | 533.9882202 | 0.2777838 | 533.9882202 | 0.2680781 | 533.9882202 | 0.2730136 | 533.9882202 | 0.2568994 | 533.9882202 | 0.2569468 | 533.9882202 | 0.232716
531.9938965 | 0.7327343 | 531.9938965 | 0.335453 | 531.9938965 | 0.2984842 | 531.9938965 | 0.2987916 | 531.9938965 | 0.3003048 | 531.9938965 | 0.3006103 | 531.9938965 | 0.3029001 | 531.9938965 | 0.2913566 | 531.9938965 | 0.2890128 | 531.9938965 | 0.2776582 | 531.9938965 | 0.2830958 | 531.9938965 | 0.2668509 | 531.9938965 | 0.2664254 | 531.9938965 | 0.2413551
529.9985962 | 0.7569109 | 529.9985962 | 0.3451507 | 529.9985962 | 0.3079356 | 529.9985962 | 0.3087735 | 529.9985962 | 0.3089093 | 529.9985962 | 0.3102249 | 529.9985962 | 0.3126534 | 529.9985962 | 0.3006169 | 529.9985962 | 0.2993628 | 529.9985962 | 0.286453 | 529.9985962 | 0.2929613 | 529.9985962 | 0.2754711 | 529.9985962 | 0.2757515 | 529.9985962 | 0.2494423
528.0024414 | 0.7761506 | 528.0024414 | 0.3546866 | 528.0024414 | 0.3159921 | 528.0024414 | 0.3159561 | 528.0024414 | 0.3178006 | 528.0024414 | 0.3179861 | 528.0024414 | 0.3196821 | 528.0024414 | 0.307862 | 528.0024414 | 0.3061554 | 528.0024414 | 0.2940189 | 528.0024414 | 0.2998765 | 528.0024414 | 0.2822137 | 528.0024414 | 0.2823244 | 528.0024414 | 0.2556527
526.0054932 | 0.7987192 | 526.0054932 | 0.3641294 | 526.0054932 | 0.32494 | 526.0054932 | 0.3248989 | 526.0054932 | 0.3259966 | 526.0054932 | 0.3267048 | 526.0054932 | 0.3290385 | 526.0054932 | 0.3172198 | 526.0054932 | 0.314409 | 526.0054932 | 0.3026725 | 526.0054932 | 0.308659 | 526.0054932 | 0.2899189 | 526.0054932 | 0.2902963 | 526.0054932 | 0.2626149
524.0075684 | 0.8186082 | 524.0075684 | 0.372786 | 524.0075684 | 0.33255 | 524.0075684 | 0.3330015 | 524.0075684 | 0.3339957 | 524.0075684 | 0.3345739 | 524.0075684 | 0.3363215 | 524.0075684 | 0.3239935 | 524.0075684 | 0.3219506 | 524.0075684 | 0.3102061 | 524.0075684 | 0.3151927 | 524.0075684 | 0.2971982 | 524.0075684 | 0.2970181 | 524.0075684 | 0.269512
522.008728 | 0.8370116 | 522.008728 | 0.3802762 | 522.008728 | 0.3392427 | 522.008728 | 0.3401528 | 522.008728 | 0.34003 | 522.008728 | 0.3414581 | 522.008728 | 0.3431007 | 522.008728 | 0.3310202 | 522.008728 | 0.3291679 | 522.008728 | 0.3154083 | 522.008728 | 0.3221126 | 522.008728 | 0.3036691 | 522.008728 | 0.3033051 | 522.008728 | 0.2757842
520.0090332 | 0.8571719 | 520.0090332 | 0.3880454 | 520.0090332 | 0.3460251 | 520.0090332 | 0.3472496 | 520.0090332 | 0.3469271 | 520.0090332 | 0.3481251 | 520.0090332 | 0.350263 | 520.0090332 | 0.3379315 | 520.0090332 | 0.3356525 | 520.0090332 | 0.3226604 | 520.0090332 | 0.3289108 | 520.0090332 | 0.3096229 | 520.0090332 | 0.3098936 | 520.0090332 | 0.2815645
518.0084839 | 0.8764565 | 518.0084839 | 0.3948847 | 518.0084839 | 0.3512806 | 518.0084839 | 0.3524121 | 518.0084839 | 0.3524171 | 518.0084839 | 0.352916 | 518.0084839 | 0.3556253 | 518.0084839 | 0.3433188 | 518.0084839 | 0.341178 | 518.0084839 | 0.3282099 | 518.0084839 | 0.3337451 | 518.0084839 | 0.315125 | 518.0084839 | 0.3138409 | 518.0084839 | 0.2860905
516.006958 | 0.8956247 | 516.006958 | 0.3988463 | 516.006958 | 0.3559691 | 516.006958 | 0.3567751 | 516.006958 | 0.356308 | 516.006958 | 0.3578466 | 516.006958 | 0.3597764 | 516.006958 | 0.3479007 | 516.006958 | 0.3458874 | 516.006958 | 0.3320577 | 516.006958 | 0.3378524 | 516.006958 | 0.3190579 | 516.006958 | 0.3182328 | 516.006958 | 0.2903942
514.0046387 | 0.9081548 | 514.0046387 | 0.4045204 | 514.0046387 | 0.3605579 | 514.0046387 | 0.3614794 | 514.0046387 | 0.3606105 | 514.0046387 | 0.3625499 | 514.0046387 | 0.3645547 | 514.0046387 | 0.3521564 | 514.0046387 | 0.3496491 | 514.0046387 | 0.3367185 | 514.0046387 | 0.3435173 | 514.0046387 | 0.3238659 | 514.0046387 | 0.3225148 | 514.0046387 | 0.2947511
512.0014648 | 0.9228445 | 512.0014648 | 0.4078218 | 512.0014648 | 0.3636583 | 512.0014648 | 0.3644907 | 512.0014648 | 0.3650547 | 512.0014648 | 0.3650871 | 512.0014648 | 0.3681925 | 512.0014648 | 0.3554232 | 512.0014648 | 0.353585 | 512.0014648 | 0.3405118 | 512.0014648 | 0.3468529 | 512.0014648 | 0.327212 | 512.0014648 | 0.3251389 | 512.0014648 | 0.298231
509.9974365 | 0.9345568 | 509.9974365 | 0.4116162 | 509.9974365 | 0.3663539 | 509.9974365 | 0.3673769 | 509.9974365 | 0.3671458 | 509.9974365 | 0.3683299 | 509.9974365 | 0.3704954 | 509.9974365 | 0.3579313 | 509.9974365 | 0.3564249 | 509.9974365 | 0.3429148 | 509.9974365 | 0.3488533 | 509.9974365 | 0.3291598 | 509.9974365 | 0.3276745 | 509.9974365 | 0.3010768
507.9924927 | 0.9418796 | 507.9924927 | 0.413551 | 507.9924927 | 0.3679298 | 507.9924927 | 0.3686523 | 507.9924927 | 0.3682811 | 507.9924927 | 0.3694347 | 507.9924927 | 0.3726535 | 507.9924927 | 0.3593218 | 507.9924927 | 0.3575765 | 507.9924927 | 0.3447365 | 507.9924927 | 0.3513141 | 507.9924927 | 0.3308499 | 507.9924927 | 0.3294782 | 507.9924927 | 0.3028041
505.9866943 | 0.9491683 | 505.9866943 | 0.4141652 | 505.9866943 | 0.3674441 | 505.9866943 | 0.3696743 | 505.9866943 | 0.3690336 | 505.9866943 | 0.3709178 | 505.9866943 | 0.3722734 | 505.9866943 | 0.3601172 | 505.9866943 | 0.3587508 | 505.9866943 | 0.3449719 | 505.9866943 | 0.3522878 | 505.9866943 | 0.3322147 | 505.9866943 | 0.3295833 | 505.9866943 | 0.30447
504.0179749 | 0.957189321 | 504.0179749 | 0.4127591 | 504.0179749 | 0.3671213 | 504.0179749 | 0.3683995 | 504.0179749 | 0.3685049 | 504.0179749 | 0.3698721 | 504.0179749 | 0.3713851 | 504.0179749 | 0.3594108 | 504.0179749 | 0.359074 | 504.0179749 | 0.3445136 | 504.0179749 | 0.3517473 | 504.0179749 | 0.3321282 | 504.0179749 | 0.3289978 | 504.0179749 | 0.3048909
502.010498 | 0.9551831 | 502.010498 | 0.4107481 | 502.010498 | 0.3655059 | 502.010498 | 0.3663125 | 502.010498 | 0.3667551 | 502.010498 | 0.3683019 | 502.010498 | 0.3695204 | 502.010498 | 0.3580831 | 502.010498 | 0.3569706 | 502.010498 | 0.3433142 | 502.010498 | 0.3523177 | 502.010498 | 0.3312451 | 502.010498 | 0.3276295 | 502.010498 | 0.304442
500.0021057 | 0.953214 | 500.0021057 | 0.4084391 | 500.0021057 | 0.3617487 | 500.0021057 | 0.3638851 | 500.0021057 | 0.3640132 | 500.0021057 | 0.3655879 | 500.0021057 | 0.3683076 | 500.0021057 | 0.356441 | 500.0021057 | 0.3547886 | 500.0021057 | 0.3416345 | 500.0021057 | 0.3497676 | 500.0021057 | 0.3294878 | 500.0021057 | 0.3259774 | 500.0021057 | 0.3045279
497.9929504 | 0.9433293 | 497.9929504 | 0.4033955 | 497.9929504 | 0.3581158 | 497.9929504 | 0.358969 | 497.9929504 | 0.3597834 | 497.9929504 | 0.3614992 | 497.9929504 | 0.3637556 | 497.9929504 | 0.3522664 | 497.9929504 | 0.3514462 | 497.9929504 | 0.3388119 | 497.9929504 | 0.3463868 | 497.9929504 | 0.3270161 | 497.9929504 | 0.3223204 | 497.9929504 | 0.302674
495.9829407 | 0.9342576 | 495.9829407 | 0.3981464 | 495.9829407 | 0.3533658 | 495.9829407 | 0.3542861 | 495.9829407 | 0.3551923 | 495.9829407 | 0.3576285 | 495.9829407 | 0.3597643 | 495.9829407 | 0.3473442 | 495.9829407 | 0.3473128 | 495.9829407 | 0.334469 | 495.9829407 | 0.3421811 | 495.9829407 | 0.3234836 | 495.9829407 | 0.3185483 | 495.9829407 | 0.3005183
494.0100708 | 0.9214258 | 494.0100708 | 0.3924196 | 494.0100708 | 0.3473443 | 494.0100708 | 0.3487175 | 494.0100708 | 0.3483326 | 494.0100708 | 0.3526394 | 494.0100708 | 0.3544326 | 494.0100708 | 0.3430606 | 494.0100708 | 0.342643 | 494.0100708 | 0.3301163 | 494.0100708 | 0.3380651 | 494.0100708 | 0.3193715 | 494.0100708 | 0.3142397 | 494.0100708 | 0.2979049
491.9983215 | 0.9074136 | 491.9983215 | 0.3840249 | 491.9983215 | 0.340884 | 491.9983215 | 0.3415987 | 491.9983215 | 0.3430717 | 491.9983215 | 0.3457713 | 491.9983215 | 0.3474908 | 491.9983215 | 0.3367404 | 491.9983215 | 0.3369407 | 491.9983215 | 0.3245091 | 491.9983215 | 0.3332688 | 491.9983215 | 0.3147842 | 491.9983215 | 0.3086534 | 491.9983215 | 0.2937169
489.9858093 | 0.8893785 | 489.9858093 | 0.3765699 | 489.9858093 | 0.3337092 | 489.9858093 | 0.3340869 | 489.9858093 | 0.3357474 | 489.9858093 | 0.3386281 | 489.9858093 | 0.3407516 | 489.9858093 | 0.3303379 | 489.9858093 | 0.3303586 | 489.9858093 | 0.3183518 | 489.9858093 | 0.3272525 | 489.9858093 | 0.3096146 | 489.9858093 | 0.3022054 | 489.9858093 | 0.2899211
488.0104675 | 0.8705429 | 488.0104675 | 0.3681236 | 488.0104675 | 0.3256941 | 488.0104675 | 0.3266852 | 488.0104675 | 0.3283876 | 488.0104675 | 0.3314374 | 488.0104675 | 0.3337129 | 488.0104675 | 0.3232925 | 488.0104675 | 0.3239814 | 488.0104675 | 0.3127961 | 488.0104675 | 0.3216634 | 488.0104675 | 0.3042248 | 488.0104675 | 0.2963603 | 488.0104675 | 0.285525
485.9963684 | 0.8464284 | 485.9963684 | 0.3576226 | 485.9963684 | 0.3166964 | 485.9963684 | 0.3177063 | 485.9963684 | 0.3197907 | 485.9963684 | 0.3232168 | 485.9963684 | 0.3251241 | 485.9963684 | 0.3149903 | 485.9963684 | 0.3156091 | 485.9963684 | 0.3055735 | 485.9963684 | 0.3143837 | 485.9963684 | 0.2980019 | 485.9963684 | 0.2891064 | 485.9963684 | 0.2806656
483.9813843 | 0.8243135 | 483.9813843 | 0.3471559 | 483.9813843 | 0.3076263 | 483.9813843 | 0.3086982 | 483.9813843 | 0.3119424 | 483.9813843 | 0.3144833 | 483.9813843 | 0.3165956 | 483.9813843 | 0.3070506 | 483.9813843 | 0.3081359 | 483.9813843 | 0.2977072 | 483.9813843 | 0.3071595 | 483.9813843 | 0.2908402 | 483.9813843 | 0.2814706 | 483.9813843 | 0.2757324
482.0035706 | 0.8001101 | 482.0035706 | 0.3361022 | 482.0035706 | 0.2982213 | 482.0035706 | 0.2996376 | 482.0035706 | 0.3022522 | 482.0035706 | 0.3059868 | 482.0035706 | 0.307834 | 482.0035706 | 0.2986741 | 482.0035706 | 0.3002251 | 482.0035706 | 0.2905858 | 482.0035706 | 0.2992393 | 482.0035706 | 0.2839418 | 482.0035706 | 0.2737694 | 482.0035706 | 0.270224
479.9869995 | 0.7715575 | 479.9869995 | 0.324906 | 479.9869995 | 0.2884732 | 479.9869995 | 0.2892399 | 479.9869995 | 0.2923836 | 479.9869995 | 0.2956587 | 479.9869995 | 0.2977179 | 479.9869995 | 0.2894593 | 479.9869995 | 0.2918259 | 479.9869995 | 0.2813874 | 479.9869995 | 0.2909633 | 479.9869995 | 0.2764825 | 479.9869995 | 0.2656103 | 479.9869995 | 0.2640629
478.0076904 | 0.749023 | 478.0076904 | 0.3163647 | 478.0076904 | 0.2790016 | 478.0076904 | 0.2794476 | 478.0076904 | 0.2841121 | 478.0076904 | 0.2872807 | 478.0076904 | 0.2895823 | 478.0076904 | 0.2808751 | 478.0076904 | 0.2828349 | 478.0076904 | 0.2740633 | 478.0076904 | 0.2837237 | 478.0076904 | 0.2701799 | 478.0076904 | 0.2584421 | 478.0076904 | 0.2590047
475.989502 | 0.7211975 | 475.989502 | 0.3044877 | 475.989502 | 0.2693969 | 475.989502 | 0.2704882 | 475.989502 | 0.2756835 | 475.989502 | 0.2776103 | 475.989502 | 0.2807721 | 475.989502 | 0.2724106 | 475.989502 | 0.2742199 | 475.989502 | 0.2662259 | 475.989502 | 0.2762046 | 475.989502 | 0.2630964 | 475.989502 | 0.2501456 | 475.989502 | 0.2535956
474.008606 | 0.6947785 | 474.008606 | 0.2932311 | 474.008606 | 0.2596037 | 474.008606 | 0.2608298 | 474.008606 | 0.2647003 | 474.008606 | 0.2687186 | 474.008606 | 0.270885 | 474.008606 | 0.2626989 | 474.008606 | 0.2654002 | 474.008606 | 0.257876 | 474.008606 | 0.2680969 | 474.008606 | 0.2548268 | 474.008606 | 0.2418815 | 474.008606 | 0.2478391
471.9888306 | 0.6693211 | 471.9888306 | 0.2836066 | 471.9888306 | 0.2504807 | 471.9888306 | 0.2513287 | 471.9888306 | 0.2561804 | 471.9888306 | 0.2602713 | 471.9888306 | 0.2628011 | 471.9888306 | 0.2554698 | 471.9888306 | 0.2576151 | 471.9888306 | 0.2505855 | 471.9888306 | 0.2607292 | 471.9888306 | 0.2483075 | 471.9888306 | 0.2350089 | 471.9888306 | 0.2422161
470.0063782 | 0.6451327 | 470.0063782 | 0.271723 | 470.0063782 | 0.2407564 | 470.0063782 | 0.2419562 | 470.0063782 | 0.2471439 | 470.0063782 | 0.2509717 | 470.0063782 | 0.2537752 | 470.0063782 | 0.2469401 | 470.0063782 | 0.2497633 | 470.0063782 | 0.2426362 | 470.0063782 | 0.2528934 | 470.0063782 | 0.2409974 | 470.0063782 | 0.2271323 | 470.0063782 | 0.2365087
467.9849548 | 0.6189098 | 467.9849548 | 0.2622266 | 467.9849548 | 0.2317102 | 467.9849548 | 0.2322617 | 467.9849548 | 0.2378836 | 467.9849548 | 0.2427078 | 467.9849548 | 0.2451384 | 467.9849548 | 0.2374248 | 467.9849548 | 0.2415682 | 467.9849548 | 0.2349657 | 467.9849548 | 0.2442936 | 467.9849548 | 0.2337945 | 467.9849548 | 0.2195426 | 467.9849548 | 0.2309803
466.0010071 | 0.5951845 | 466.0010071 | 0.2524492 | 466.0010071 | 0.2233638 | 466.0010071 | 0.2238173 | 466.0010071 | 0.2300218 | 466.0010071 | 0.2342824 | 466.0010071 | 0.2369857 | 466.0010071 | 0.2305674 | 466.0010071 | 0.2338998 | 466.0010071 | 0.2276032 | 466.0010071 | 0.2379486 | 466.0010071 | 0.227937 | 466.0010071 | 0.2128284 | 466.0010071 | 0.2260741
464.0162048 | 0.5706808 | 464.0162048 | 0.2425447 | 464.0162048 | 0.214143 | 464.0162048 | 0.214799 | 464.0162048 | 0.2212158 | 464.0162048 | 0.2257933 | 464.0162048 | 0.2290643 | 464.0162048 | 0.221978 | 464.0162048 | 0.2257192 | 464.0162048 | 0.2200717 | 464.0162048 | 0.2309949 | 464.0162048 | 0.2206301 | 464.0162048 | 0.205689 | 464.0162048 | 0.2207093
461.9924927 | 0.5489324 | 461.9924927 | 0.2333182 | 461.9924927 | 0.2057812 | 461.9924927 | 0.2062399 | 461.9924927 | 0.2133015 | 461.9924927 | 0.218395 | 461.9924927 | 0.2204939 | 461.9924927 | 0.2142857 | 461.9924927 | 0.2182828 | 461.9924927 | 0.2130426 | 461.9924927 | 0.2236637 | 461.9924927 | 0.2146016 | 461.9924927 | 0.198238 | 461.9924927 | 0.2155289
460.0062561 | 0.5267269 | 460.0062561 | 0.2241613 | 460.0062561 | 0.1977186 | 460.0062561 | 0.1985431 | 460.0062561 | 0.2059118 | 460.0062561 | 0.2106925 | 460.0062561 | 0.2132101 | 460.0062561 | 0.2067995 | 460.0062561 | 0.2110425 | 460.0062561 | 0.2066017 | 460.0062561 | 0.217054 | 460.0062561 | 0.2088789 | 460.0062561 | 0.1918884 | 460.0062561 | 0.2106856
457.980957 | 0.502673 | 457.980957 | 0.2144433 | 457.980957 | 0.1894056 | 457.980957 | 0.1897141 | 457.980957 | 0.1972207 | 457.980957 | 0.2024841 | 457.980957 | 0.2043446 | 457.980957 | 0.1993286 | 457.980957 | 0.2037303 | 457.980957 | 0.1992726 | 457.980957 | 0.2097457 | 457.980957 | 0.2020779 | 457.980957 | 0.1845655 | 457.980957 | 0.2050334
455.9931946 | 0.4825348 | 455.9931946 | 0.206579 | 455.9931946 | 0.1820959 | 455.9931946 | 0.1826265 | 455.9931946 | 0.1905674 | 455.9931946 | 0.1955126 | 455.9931946 | 0.1983668 | 455.9931946 | 0.192948 | 455.9931946 | 0.1972396 | 455.9931946 | 0.1936327 | 455.9931946 | 0.2043283 | 455.9931946 | 0.197033 | 455.9931946 | 0.1790106 | 455.9931946 | 0.201308
454.0046692 | 0.4629696 | 454.0046692 | 0.1983356 | 454.0046692 | 0.1749142 | 454.0046692 | 0.1753735 | 454.0046692 | 0.183366 | 454.0046692 | 0.1888963 | 454.0046692 | 0.1913934 | 454.0046692 | 0.1861392 | 454.0046692 | 0.1912152 | 454.0046692 | 0.1871458 | 454.0046692 | 0.1984991 | 454.0046692 | 0.1917061 | 454.0046692 | 0.1728498 | 454.0046692 | 0.1968062
452.0153809 | 0.4453012 | 452.0153809 | 0.1904735 | 452.0153809 | 0.1681665 | 452.0153809 | 0.1684368 | 452.0153809 | 0.1770687 | 452.0153809 | 0.1823018 | 452.0153809 | 0.1846655 | 452.0153809 | 0.1799551 | 452.0153809 | 0.1849684 | 452.0153809 | 0.1811705 | 452.0153809 | 0.1928387 | 452.0153809 | 0.1861033 | 452.0153809 | 0.1671337 | 452.0153809 | 0.1923154
449.9870605 | 0.4280264 | 449.9870605 | 0.1841026 | 449.9870605 | 0.1624761 | 449.9870605 | 0.1627635 | 449.9870605 | 0.1709898 | 449.9870605 | 0.1771168 | 449.9870605 | 0.1790991 | 449.9870605 | 0.1745019 | 449.9870605 | 0.1790083 | 449.9870605 | 0.1761446 | 449.9870605 | 0.1871947 | 449.9870605 | 0.1812563 | 449.9870605 | 0.1627275 | 449.9870605 | 0.1883754
447.9963074 | 0.4128744 | 447.9963074 | 0.1775171 | 447.9963074 | 0.1562608 | 447.9963074 | 0.1564597 | 447.9963074 | 0.1658873 | 447.9963074 | 0.171559 | 447.9963074 | 0.1735641 | 447.9963074 | 0.1694062 | 447.9963074 | 0.1737385 | 447.9963074 | 0.1716019 | 447.9963074 | 0.1824552 | 447.9963074 | 0.1771789 | 447.9963074 | 0.1577349 | 447.9963074 | 0.1849941
446.0048218 | 0.3979135 | 446.0048218 | 0.1715197 | 446.0048218 | 0.1516414 | 446.0048218 | 0.1511238 | 446.0048218 | 0.1608818 | 446.0048218 | 0.1660863 | 446.0048218 | 0.1687383 | 446.0048218 | 0.1640994 | 446.0048218 | 0.1690452 | 446.0048218 | 0.166807 | 446.0048218 | 0.1779802 | 446.0048218 | 0.1725474 | 446.0048218 | 0.1528585 | 446.0048218 | 0.1811726
444.0126343 | 0.3852022 | 444.0126343 | 0.1664675 | 444.0126343 | 0.1462211 | 444.0126343 | 0.1462641 | 444.0126343 | 0.1559523 | 444.0126343 | 0.1617604 | 444.0126343 | 0.1638385 | 444.0126343 | 0.1599603 | 444.0126343 | 0.1646669 | 444.0126343 | 0.1622506 | 444.0126343 | 0.1740569 | 444.0126343 | 0.1688844 | 444.0126343 | 0.1490669 | 444.0126343 | 0.177752
441.9813538 | 0.37226 | 441.9813538 | 0.1605913 | 441.9813538 | 0.141461 | 441.9813538 | 0.1411499 | 441.9813538 | 0.1509816 | 441.9813538 | 0.1573857 | 441.9813538 | 0.1596811 | 441.9813538 | 0.1553771 | 441.9813538 | 0.1604323 | 441.9813538 | 0.1585881 | 441.9813538 | 0.1694689 | 441.9813538 | 0.1650086 | 441.9813538 | 0.144677 | 441.9813538 | 0.1748005
439.9876709 | 0.361229 | 439.9876709 | 0.1558749 | 439.9876709 | 0.1371209 | 439.9876709 | 0.1365716 | 439.9876709 | 0.1474424 | 439.9876709 | 0.1534467 | 439.9876709 | 0.1552265 | 439.9876709 | 0.151494 | 439.9876709 | 0.1562091 | 439.9876709 | 0.1545791 | 439.9876709 | 0.1659867 | 439.9876709 | 0.1613841 | 439.9876709 | 0.1411405 | 439.9876709 | 0.1715654
437.9932556 | 0.3510745 | 437.9932556 | 0.151629 | 437.9932556 | 0.1338103 | 437.9932556 | 0.1333322 | 437.9932556 | 0.1441158 | 437.9932556 | 0.1499378 | 437.9932556 | 0.1519666 | 437.9932556 | 0.148283 | 437.9932556 | 0.1530328 | 437.9932556 | 0.1515117 | 437.9932556 | 0.1628789 | 437.9932556 | 0.1588546 | 437.9932556 | 0.1380874 | 437.9932556 | 0.168933
435.9981384 | 0.3408947 | 435.9981384 | 0.147064 | 435.9981384 | 0.1298897 | 435.9981384 | 0.1289533 | 435.9981384 | 0.1398976 | 435.9981384 | 0.1466794 | 435.9981384 | 0.147869 | 435.9981384 | 0.1444437 | 435.9981384 | 0.1493476 | 435.9981384 | 0.1479519 | 435.9981384 | 0.1596311 | 435.9981384 | 0.1553727 | 435.9981384 | 0.1349274 | 435.9981384 | 0.1663145
434.0022888 | 0.3320523 | 434.0022888 | 0.1434448 | 434.0022888 | 0.1263554 | 434.0022888 | 0.1257303 | 434.0022888 | 0.1368174 | 434.0022888 | 0.1430236 | 434.0022888 | 0.1445946 | 434.0022888 | 0.1415791 | 434.0022888 | 0.1463872 | 434.0022888 | 0.1450689 | 434.0022888 | 0.1566005 | 434.0022888 | 0.1529003 | 434.0022888 | 0.1318669 | 434.0022888 | 0.1638503
432.0057983 | 0.3235429 | 432.0057983 | 0.1399932 | 432.0057983 | 0.1231385 | 432.0057983 | 0.1224439 | 432.0057983 | 0.1339804 | 432.0057983 | 0.1403592 | 432.0057983 | 0.1416657 | 432.0057983 | 0.1381953 | 432.0057983 | 0.1434874 | 432.0057983 | 0.1419654 | 432.0057983 | 0.1536686 | 432.0057983 | 0.1500767 | 432.0057983 | 0.1292368 | 432.0057983 | 0.161462
430.0085754 | 0.3155953 | 430.0085754 | 0.1365559 | 430.0085754 | 0.1205537 | 430.0085754 | 0.1194691 | 430.0085754 | 0.1311806 | 430.0085754 | 0.1378623 | 430.0085754 | 0.1387949 | 430.0085754 | 0.1359989 | 430.0085754 | 0.1404656 | 430.0085754 | 0.1396944 | 430.0085754 | 0.1511158 | 430.0085754 | 0.1477441 | 430.0085754 | 0.1268355 | 430.0085754 | 0.1591591
428.0106812 | 0.3090313 | 428.0106812 | 0.1337591 | 428.0106812 | 0.1179329 | 428.0106812 | 0.1168707 | 428.0106812 | 0.1286789 | 428.0106812 | 0.1354022 | 428.0106812 | 0.1361426 | 428.0106812 | 0.1335665 | 428.0106812 | 0.1378002 | 428.0106812 | 0.1370176 | 428.0106812 | 0.1489007 | 428.0106812 | 0.1455171 | 428.0106812 | 0.1246972 | 428.0106812 | 0.1573387
426.0119934 | 0.3021483 | 426.0119934 | 0.1309402 | 426.0119934 | 0.1153234 | 426.0119934 | 0.1142322 | 426.0119934 | 0.126178 | 426.0119934 | 0.1331157 | 426.0119934 | 0.1338273 | 426.0119934 | 0.1310834 | 426.0119934 | 0.1352413 | 426.0119934 | 0.134704 | 426.0119934 | 0.1465078 | 426.0119934 | 0.1431168 | 426.0119934 | 0.1222486 | 426.0119934 | 0.1549369
424.0126953 | 0.2961589 | 424.0126953 | 0.128618 | 424.0126953 | 0.1132264 | 424.0126953 | 0.1119654 | 424.0126953 | 0.1246195 | 424.0126953 | 0.1312522 | 424.0126953 | 0.1317512 | 424.0126953 | 0.1294011 | 424.0126953 | 0.133455 | 424.0126953 | 0.1329003 | 424.0126953 | 0.144545 | 424.0126953 | 0.1415084 | 424.0126953 | 0.120413 | 424.0126953 | 0.1532006
422.0126648 | 0.290831 | 422.0126648 | 0.1263694 | 422.0126648 | 0.1115264 | 422.0126648 | 0.11004 | 422.0126648 | 0.1225292 | 422.0126648 | 0.1297158 | 422.0126648 | 0.1298679 | 422.0126648 | 0.1276544 | 422.0126648 | 0.1317916 | 422.0126648 | 0.131125 | 422.0126648 | 0.1428413 | 422.0126648 | 0.1399229 | 422.0126648 | 0.1187981 | 422.0126648 | 0.1516452
420.0119629 | 0.2861349 | 420.0119629 | 0.1246406 | 420.0119629 | 0.110111 | 420.0119629 | 0.1085287 | 420.0119629 | 0.121723 | 420.0119629 | 0.1283444 | 420.0119629 | 0.1285768 | 420.0119629 | 0.1262746 | 420.0119629 | 0.1302332 | 420.0119629 | 0.1293862 | 420.0119629 | 0.1415672 | 420.0119629 | 0.1387407 | 420.0119629 | 0.1176806 | 420.0119629 | 0.1505415
418.0105896 | 0.2817128 | 418.0105896 | 0.1227706 | 418.0105896 | 0.1086787 | 418.0105896 | 0.1071055 | 418.0105896 | 0.1200763 | 418.0105896 | 0.1268495 | 418.0105896 | 0.1268402 | 418.0105896 | 0.1251154 | 418.0105896 | 0.1287063 | 418.0105896 | 0.1278831 | 418.0105896 | 0.1399927 | 418.0105896 | 0.1371557 | 418.0105896 | 0.1163262 | 418.0105896 | 0.1489725
416.0085449 | 0.2775111 | 416.0085449 | 0.1212657 | 416.0085449 | 0.1073182 | 416.0085449 | 0.1054347 | 416.0085449 | 0.1189889 | 416.0085449 | 0.1255497 | 416.0085449 | 0.1255484 | 416.0085449 | 0.123376 | 416.0085449 | 0.1270142 | 416.0085449 | 0.1269128 | 416.0085449 | 0.1387621 | 416.0085449 | 0.1359088 | 416.0085449 | 0.1152113 | 416.0085449 | 0.1475171
414.0057983 | 0.273303 | 414.0057983 | 0.1197435 | 414.0057983 | 0.1058856 | 414.0057983 | 0.1038393 | 414.0057983 | 0.117627 | 414.0057983 | 0.1246893 | 414.0057983 | 0.1240643 | 414.0057983 | 0.1222962 | 414.0057983 | 0.1255495 | 414.0057983 | 0.1251782 | 414.0057983 | 0.1372333 | 414.0057983 | 0.1347462 | 414.0057983 | 0.1137481 | 414.0057983 | 0.1461193
412.0023804 | 0.2704473 | 412.0023804 | 0.1185718 | 412.0023804 | 0.1050649 | 412.0023804 | 0.1032389 | 412.0023804 | 0.1167335 | 412.0023804 | 0.1242905 | 412.0023804 | 0.1233788 | 412.0023804 | 0.1219547 | 412.0023804 | 0.1250396 | 412.0023804 | 0.1245739 | 412.0023804 | 0.1366354 | 412.0023804 | 0.1336273 | 412.0023804 | 0.1132997 | 412.0023804 | 0.1450762
409.998291 | 0.2667838 | 409.998291 | 0.1177438 | 409.998291 | 0.104548 | 409.998291 | 0.1020194 | 409.998291 | 0.1164929 | 409.998291 | 0.1237004 | 409.998291 | 0.1224866 | 409.998291 | 0.1210563 | 409.998291 | 0.1239153 | 409.998291 | 0.1236977 | 409.998291 | 0.1358842 | 409.998291 | 0.1331617 | 409.998291 | 0.1122159 | 409.998291 | 0.1438163
407.9935303 | 0.2635144 | 407.9935303 | 0.1160239 | 407.9935303 | 0.1032187 | 407.9935303 | 0.1010535 | 407.9935303 | 0.1151502 | 407.9935303 | 0.122552 | 407.9935303 | 0.1211322 | 407.9935303 | 0.1199358 | 407.9935303 | 0.1230375 | 407.9935303 | 0.1223314 | 407.9935303 | 0.1347698 | 407.9935303 | 0.1319389 | 407.9935303 | 0.1113628 | 407.9935303 | 0.1428145
405.9881592 | 0.2609868 | 405.9881592 | 0.1152659 | 405.9881592 | 0.1026455 | 405.9881592 | 0.1002616 | 405.9881592 | 0.1144086 | 405.9881592 | 0.1225242 | 405.9881592 | 0.1205974 | 405.9881592 | 0.1194075 | 405.9881592 | 0.1216487 | 405.9881592 | 0.1219393 | 405.9881592 | 0.1339959 | 405.9881592 | 0.1313518 | 405.9881592 | 0.1106822 | 405.9881592 | 0.1420421
403.9819946 | 0.2579895 | 403.9819946 | 0.1142718 | 403.9819946 | 0.1018147 | 403.9819946 | 0.0993706 | 403.9819946 | 0.1141704 | 403.9819946 | 0.1216193 | 403.9819946 | 0.1195187 | 403.9819946 | 0.1186284 | 403.9819946 | 0.1207384 | 403.9819946 | 0.1207699 | 403.9819946 | 0.1328801 | 403.9819946 | 0.1302083 | 403.9819946 | 0.1101454 | 403.9819946 | 0.1402298
402.013916 | 0.2556258 | 402.013916 | 0.1132639 | 402.013916 | 0.101203 | 402.013916 | 0.09899495 | 402.013916 | 0.1138343 | 402.013916 | 0.1214306 | 402.013916 | 0.1193045 | 402.013916 | 0.118421 | 402.013916 | 0.1207577 | 402.013916 | 0.1201857 | 402.013916 | 0.1327678 | 402.013916 | 0.1300377 | 402.013916 | 0.1098879 | 402.013916 | 0.1402981
400.0065002 | 0.2528408 | 400.0065002 | 0.112982 | 400.0065002 | 0.1010802 | 400.0065002 | 0.09798793 | 400.0065002 | 0.113596 | 400.0065002 | 0.1218151 | 400.0065002 | 0.1188765 | 400.0065002 | 0.1185948 | 400.0065002 | 0.1200742 | 400.0065002 | 0.1198496 | 400.0065002 | 0.132626 | 400.0065002 | 0.1298239 | 400.0065002 | 0.1092282 | 400.0065002 | 0.1395771
397.9984741 | 0.25005 | 397.9984741 | 0.1123091 | 397.9984741 | 0.1002415 | 397.9984741 | 0.09768511 | 397.9984741 | 0.1134155 | 397.9984741 | 0.1212311 | 397.9984741 | 0.1183636 | 397.9984741 | 0.118012 | 397.9984741 | 0.1194041 | 397.9984741 | 0.1195209 | 397.9984741 | 0.1319116 | 397.9984741 | 0.1289416 | 397.9984741 | 0.109136 | 397.9984741 | 0.1390403
395.9897461 | 0.2484973 | 395.9897461 | 0.1118694 | 395.9897461 | 0.1003036 | 395.9897461 | 0.09731212 | 395.9897461 | 0.1130486 | 395.9897461 | 0.1217921 | 395.9897461 | 0.1181704 | 395.9897461 | 0.1180074 | 395.9897461 | 0.1194969 | 395.9897461 | 0.1193386 | 395.9897461 | 0.1319705 | 395.9897461 | 0.1291013 | 395.9897461 | 0.1087711 | 395.9897461 | 0.1387001
394.0191345 | 0.245231 | 394.0191345 | 0.1113585 | 394.0191345 | 0.09952779 | 394.0191345 | 0.09623563 | 394.0191345 | 0.1131732 | 394.0191345 | 0.1215381 | 394.0191345 | 0.1179544 | 394.0191345 | 0.1177499 | 394.0191345 | 0.1187228 | 394.0191345 | 0.1188167 | 394.0191345 | 0.1320439 | 394.0191345 | 0.1287741 | 394.0191345 | 0.1083978 | 394.0191345 | 0.1379215
392.0091553 | 0.2423136 | 392.0091553 | 0.1107207 | 392.0091553 | 0.09917192 | 392.0091553 | 0.09544924 | 392.0091553 | 0.1131819 | 392.0091553 | 0.1218215 | 392.0091553 | 0.1174169 | 392.0091553 | 0.1174023 | 392.0091553 | 0.1182934 | 392.0091553 | 0.1185249 | 392.0091553 | 0.1312967 | 392.0091553 | 0.128587 | 392.0091553 | 0.1081384 | 392.0091553 | 0.1376129
389.9985657 | 0.2394365 | 389.9985657 | 0.1102633 | 389.9985657 | 0.09885611 | 389.9985657 | 0.09494453 | 389.9985657 | 0.1126028 | 389.9985657 | 0.1217877 | 389.9985657 | 0.1173716 | 389.9985657 | 0.1176407 | 389.9985657 | 0.1181657 | 389.9985657 | 0.1181983 | 389.9985657 | 0.1313812 | 389.9985657 | 0.1289587 | 389.9985657 | 0.1081284 | 389.9985657 | 0.1374531
387.9873352 | 0.236409 | 387.9873352 | 0.1093816 | 387.9873352 | 0.09841194 | 387.9873352 | 0.09439557 | 387.9873352 | 0.1123772 | 387.9873352 | 0.122189 | 387.9873352 | 0.1170478 | 387.9873352 | 0.1173918 | 387.9873352 | 0.1176763 | 387.9873352 | 0.1175495 | 387.9873352 | 0.1313706 | 387.9873352 | 0.128724 | 387.9873352 | 0.1077042 | 387.9873352 | 0.1374097
386.0141296 | 0.2339938 | 386.0141296 | 0.1087237 | 386.0141296 | 0.09791578 | 386.0141296 | 0.09340021 | 386.0141296 | 0.1123149 | 386.0141296 | 0.1220741 | 386.0141296 | 0.1169676 | 386.0141296 | 0.1173706 | 386.0141296 | 0.1177037 | 386.0141296 | 0.118003 | 386.0141296 | 0.1310311 | 386.0141296 | 0.1289357 | 386.0141296 | 0.1076091 | 386.0141296 | 0.1374922
384.0016479 | 0.2300145 | 384.0016479 | 0.107611 | 384.0016479 | 0.09720557 | 384.0016479 | 0.09242996 | 384.0016479 | 0.1124652 | 384.0016479 | 0.1220211 | 384.0016479 | 0.1164072 | 384.0016479 | 0.1166684 | 384.0016479 | 0.1166213 | 384.0016479 | 0.1175129 | 384.0016479 | 0.1314257 | 384.0016479 | 0.1290306 | 384.0016479 | 0.1071213 | 384.0016479 | 0.1373478
381.9885559 | 0.2268248 | 381.9885559 | 0.106824 | 381.9885559 | 0.09700753 | 381.9885559 | 0.09144929 | 381.9885559 | 0.1121696 | 381.9885559 | 0.1224769 | 381.9885559 | 0.1166504 | 381.9885559 | 0.1170808 | 381.9885559 | 0.1170159 | 381.9885559 | 0.1173516 | 381.9885559 | 0.1322376 | 381.9885559 | 0.1293753 | 381.9885559 | 0.1074282 | 381.9885559 | 0.1380314
380.0135498 | 0.2230882 | 380.0135498 | 0.1066736 | 380.0135498 | 0.09655221 | 380.0135498 | 0.09060181 | 380.0135498 | 0.1125363 | 380.0135498 | 0.1231942 | 380.0135498 | 0.1169558 | 380.0135498 | 0.1178889 | 380.0135498 | 0.1171806 | 380.0135498 | 0.1183267 | 380.0135498 | 0.1326637 | 380.0135498 | 0.1310461 | 380.0135498 | 0.1079396 | 380.0135498 | 0.1391568
377.9992371 | 0.2190818 | 377.9992371 | 0.1050752 | 377.9992371 | 0.0957649 | 377.9992371 | 0.08973895 | 377.9992371 | 0.1124098 | 377.9992371 | 0.1242324 | 377.9992371 | 0.1164705 | 377.9992371 | 0.1178574 | 377.9992371 | 0.1174488 | 377.9992371 | 0.1188692 | 377.9992371 | 0.1337856 | 377.9992371 | 0.1316078 | 377.9992371 | 0.108338 | 377.9992371 | 0.1402119
375.9842834 | 0.215655 | 375.9842834 | 0.1038221 | 375.9842834 | 0.09583161 | 375.9842834 | 0.08958997 | 375.9842834 | 0.1136065 | 375.9842834 | 0.1253605 | 375.9842834 | 0.1172753 | 375.9842834 | 0.1187161 | 375.9842834 | 0.1183289 | 375.9842834 | 0.1200181 | 375.9842834 | 0.1355525 | 375.9842834 | 0.1334386 | 375.9842834 | 0.1091777 | 375.9842834 | 0.1421746
374.0074463 | 0.2118939 | 374.0074463 | 0.1031941 | 374.0074463 | 0.09567588 | 374.0074463 | 0.08933221 | 374.0074463 | 0.1139595 | 374.0074463 | 0.1258446 | 374.0074463 | 0.1170937 | 374.0074463 | 0.1197236 | 374.0074463 | 0.1192806 | 374.0074463 | 0.1215201 | 374.0074463 | 0.1374367 | 374.0074463 | 0.1358518 | 374.0074463 | 0.1105225 | 374.0074463 | 0.144522
371.9913025 | 0.2094328 | 371.9913025 | 0.1022303 | 371.9913025 | 0.09489564 | 371.9913025 | 0.08875958 | 371.9913025 | 0.1144464 | 371.9913025 | 0.1262523 | 371.9913025 | 0.1174765 | 371.9913025 | 0.1206646 | 371.9913025 | 0.1203546 | 371.9913025 | 0.1226154 | 371.9913025 | 0.1393415 | 371.9913025 | 0.1377317 | 371.9913025 | 0.1113565 | 371.9913025 | 0.1470198
370.0133362 | 0.2078881 | 370.0133362 | 0.1021898 | 370.0133362 | 0.09500194 | 370.0133362 | 0.08875307 | 370.0133362 | 0.1145369 | 370.0133362 | 0.1264132 | 370.0133362 | 0.1183959 | 370.0133362 | 0.1206675 | 370.0133362 | 0.1212349 | 370.0133362 | 0.1245555 | 370.0133362 | 0.1402521 | 370.0133362 | 0.1396927 | 370.0133362 | 0.1125951 | 370.0133362 | 0.1498857
367.9959717 | 0.2059882 | 367.9959717 | 0.1013483 | 367.9959717 | 0.09499356 | 367.9959717 | 0.0888649 | 367.9959717 | 0.1143956 | 367.9959717 | 0.1272926 | 367.9959717 | 0.1192435 | 367.9959717 | 0.1216108 | 367.9959717 | 0.1231409 | 367.9959717 | 0.1264479 | 367.9959717 | 0.1425546 | 367.9959717 | 0.1420285 | 367.9959717 | 0.1139836 | 367.9959717 | 0.1536568
366.0168152 | 0.2050409 | 366.0168152 | 0.1020626 | 366.0168152 | 0.09507875 | 366.0168152 | 0.0892453 | 366.0168152 | 0.1155979 | 366.0168152 | 0.1275639 | 366.0168152 | 0.1210529 | 366.0168152 | 0.1228226 | 366.0168152 | 0.125212 | 366.0168152 | 0.1287317 | 366.0168152 | 0.1449037 | 366.0168152 | 0.144278 | 366.0168152 | 0.1156394 | 366.0168152 | 0.157352
363.998291 | 0.2055013 | 363.998291 | 0.1021471 | 363.998291 | 0.0953942 | 363.998291 | 0.08958599 | 363.998291 | 0.1151898 | 363.998291 | 0.1280052 | 363.998291 | 0.1223236 | 363.998291 | 0.123726 | 363.998291 | 0.1269714 | 363.998291 | 0.1300051 | 363.998291 | 0.1468356 | 363.998291 | 0.1466657 | 363.998291 | 0.116786 | 363.998291 | 0.1616172
362.0179443 | 0.2063268 | 362.0179443 | 0.1032416 | 362.0179443 | 0.09597153 | 362.0179443 | 0.09094864 | 362.0179443 | 0.1173509 | 362.0179443 | 0.1294686 | 362.0179443 | 0.1245697 | 362.0179443 | 0.1254996 | 362.0179443 | 0.1293633 | 362.0179443 | 0.1328872 | 362.0179443 | 0.1495849 | 362.0179443 | 0.149537 | 362.0179443 | 0.1189666 | 362.0179443 | 0.1662259
359.99823 | 0.2088095 | 359.99823 | 0.1047501 | 359.99823 | 0.09686356 | 359.99823 | 0.09210963 | 359.99823 | 0.1180121 | 359.99823 | 0.1307588 | 359.99823 | 0.1268963 | 359.99823 | 0.1271584 | 359.99823 | 0.1320371 | 359.99823 | 0.1354582 | 359.99823 | 0.1524343 | 359.99823 | 0.1530759 | 359.99823 | 0.1212019 | 359.99823 | 0.1715653
358.0168152 | 0.2125638 | 358.0168152 | 0.1069552 | 358.0168152 | 0.09863203 | 358.0168152 | 0.09410509 | 358.0168152 | 0.120179 | 358.0168152 | 0.1325948 | 358.0168152 | 0.1299396 | 358.0168152 | 0.1297498 | 358.0168152 | 0.1349823 | 358.0168152 | 0.1390518 | 358.0168152 | 0.1562198 | 358.0168152 | 0.156816 | 358.0168152 | 0.1240667 | 358.0168152 | 0.176981
355.9959412 | 0.2174847 | 355.9959412 | 0.1107382 | 355.9959412 | 0.1010311 | 355.9959412 | 0.09656591 | 355.9959412 | 0.1223454 | 355.9959412 | 0.1351825 | 355.9959412 | 0.1337641 | 355.9959412 | 0.1332386 | 355.9959412 | 0.1388052 | 355.9959412 | 0.1425894 | 355.9959412 | 0.1604781 | 355.9959412 | 0.161545 | 355.9959412 | 0.1271989 | 355.9959412 | 0.1826499
354.0133362 | 0.2246685 | 354.0133362 | 0.1143418 | 354.0133362 | 0.1039147 | 354.0133362 | 0.09985752 | 354.0133362 | 0.1254412 | 354.0133362 | 0.1380976 | 354.0133362 | 0.1377474 | 354.0133362 | 0.1366045 | 354.0133362 | 0.142694 | 354.0133362 | 0.1464402 | 354.0133362 | 0.1642949 | 354.0133362 | 0.16539 | 354.0133362 | 0.1307077 | 354.0133362 | 0.1887278
351.991333 | 0.2360203 | 351.991333 | 0.1203316 | 351.991333 | 0.1077434 | 351.991333 | 0.103739 | 351.991333 | 0.1294922 | 351.991333 | 0.1424334 | 351.991333 | 0.1438618 | 351.991333 | 0.1407922 | 351.991333 | 0.1478166 | 351.991333 | 0.1521507 | 351.991333 | 0.1702427 | 351.991333 | 0.1713949 | 351.991333 | 0.1351164 | 351.991333 | 0.1951761
350.0076294 | 0.2467332 | 350.0076294 | 0.1253535 | 350.0076294 | 0.1116451 | 350.0076294 | 0.1081752 | 350.0076294 | 0.1334583 | 350.0076294 | 0.1463297 | 350.0076294 | 0.1492422 | 350.0076294 | 0.1451268 | 350.0076294 | 0.1520074 | 350.0076294 | 0.1562093 | 350.0076294 | 0.1741625 | 350.0076294 | 0.1752819 | 350.0076294 | 0.1392321 | 350.0076294 | 0.2003738
347.9844971 | 0.2650184 | 347.9844971 | 0.1349468 | 347.9844971 | 0.1178038 | 347.9844971 | 0.1148571 | 347.9844971 | 0.1394797 | 347.9844971 | 0.1530472 | 347.9844971 | 0.1575155 | 347.9844971 | 0.1515558 | 347.9844971 | 0.158835 | 347.9844971 | 0.1628469 | 347.9844971 | 0.1812456 | 347.9844971 | 0.1831351 | 347.9844971 | 0.1452751 | 347.9844971 | 0.2084589
345.9996643 | 0.2877589 | 345.9996643 | 0.1456166 | 345.9996643 | 0.125939 | 345.9996643 | 0.1231392 | 345.9996643 | 0.1475212 | 345.9996643 | 0.1611934 | 345.9996643 | 0.1677671 | 345.9996643 | 0.1597131 | 345.9996643 | 0.1674618 | 345.9996643 | 0.1714795 | 345.9996643 | 0.1903367 | 345.9996643 | 0.1908878 | 345.9996643 | 0.1533985 | 345.9996643 | 0.2175067
344.0143127 | 0.3127776 | 344.0143127 | 0.1577769 | 344.0143127 | 0.1358158 | 344.0143127 | 0.1326385 | 344.0143127 | 0.1571141 | 344.0143127 | 0.1700712 | 344.0143127 | 0.1790322 | 344.0143127 | 0.1688732 | 344.0143127 | 0.1772938 | 344.0143127 | 0.1809906 | 344.0143127 | 0.1991675 | 344.0143127 | 0.2000593 | 344.0143127 | 0.1617817 | 344.0143127 | 0.2277262
341.989502 | 0.3475681 | 341.989502 | 0.1739978 | 341.989502 | 0.1475481 | 341.989502 | 0.1448573 | 341.989502 | 0.1695152 | 341.989502 | 0.1830612 | 341.989502 | 0.1951392 | 341.989502 | 0.1819518 | 341.989502 | 0.1900182 | 341.989502 | 0.1929457 | 341.989502 | 0.2120027 | 341.989502 | 0.2129848 | 341.989502 | 0.1739475 | 341.989502 | 0.2401753
340.0030823 | 0.3854069 | 340.0030823 | 0.1944049 | 340.0030823 | 0.1630468 | 340.0030823 | 0.1598529 | 340.0030823 | 0.1838184 | 340.0030823 | 0.197833 | 340.0030823 | 0.2128599 | 340.0030823 | 0.1965862 | 340.0030823 | 0.2044529 | 340.0030823 | 0.2078835 | 340.0030823 | 0.2268787 | 340.0030823 | 0.2266026 | 340.0030823 | 0.1876794 | 340.0030823 | 0.2540271
338.0161438 | 0.4314846 | 338.0161438 | 0.2166946 | 338.0161438 | 0.178694 | 338.0161438 | 0.1770024 | 338.0161438 | 0.201249 | 338.0161438 | 0.2142146 | 338.0161438 | 0.2341746 | 338.0161438 | 0.2127033 | 338.0161438 | 0.2214341 | 338.0161438 | 0.2248992 | 338.0161438 | 0.2438176 | 338.0161438 | 0.2425851 | 338.0161438 | 0.2034584 | 338.0161438 | 0.2695978
335.9896851 | 0.4813916 | 335.9896851 | 0.2444653 | 335.9896851 | 0.1997147 | 335.9896851 | 0.1970939 | 335.9896851 | 0.2208739 | 335.9896851 | 0.234507 | 335.9896851 | 0.2583137 | 335.9896851 | 0.2308729 | 335.9896851 | 0.2414986 | 335.9896851 | 0.2420443 | 335.9896851 | 0.2628413 | 335.9896851 | 0.2610256 | 335.9896851 | 0.2211384 | 335.9896851 | 0.2872339
334.0016174 | 0.5280471 | 334.0016174 | 0.270153 | 334.0016174 | 0.2175815 | 334.0016174 | 0.2156261 | 334.0016174 | 0.2395061 | 334.0016174 | 0.252294 | 334.0016174 | 0.2808436 | 334.0016174 | 0.2505139 | 334.0016174 | 0.2591712 | 334.0016174 | 0.2606346 | 334.0016174 | 0.2802164 | 334.0016174 | 0.2779617 | 334.0016174 | 0.2381523 | 334.0016174 | 0.3027987
332.013092 | 0.5792365 | 332.013092 | 0.3000109 | 332.013092 | 0.2390144 | 332.013092 | 0.2369053 | 332.013092 | 0.2601959 | 332.013092 | 0.2732473 | 332.013092 | 0.3085497 | 332.013092 | 0.2703388 | 332.013092 | 0.2802048 | 332.013092 | 0.2804412 | 332.013092 | 0.2991207 | 332.013092 | 0.2970188 | 332.013092 | 0.2569594 | 332.013092 | 0.3208644
329.9850159 | 0.6239159 | 329.9850159 | 0.3273149 | 329.9850159 | 0.2584007 | 329.9850159 | 0.255217 | 329.9850159 | 0.2766129 | 329.9850159 | 0.2903856 | 329.9850159 | 0.3334253 | 329.9850159 | 0.2889655 | 329.9850159 | 0.2972854 | 329.9850159 | 0.2971192 | 329.9850159 | 0.3171993 | 329.9850159 | 0.312947 | 329.9850159 | 0.2730147 | 329.9850159 | 0.3368455
327.9953918 | 0.6705484 | 327.9953918 | 0.3569765 | 327.9953918 | 0.277394 | 327.9953918 | 0.2751227 | 327.9953918 | 0.2964698 | 327.9953918 | 0.309891 | 327.9953918 | 0.3614849 | 327.9953918 | 0.3072792 | 327.9953918 | 0.3160521 | 327.9953918 | 0.3161168 | 327.9953918 | 0.3342384 | 327.9953918 | 0.3317394 | 327.9953918 | 0.2904548 | 327.9953918 | 0.3543942
326.0052795 | 0.7205751 | 326.0052795 | 0.3877357 | 326.0052795 | 0.2976725 | 326.0052795 | 0.2952548 | 326.0052795 | 0.3158919 | 326.0052795 | 0.3310145 | 326.0052795 | 0.3920862 | 326.0052795 | 0.327534 | 326.0052795 | 0.3362472 | 326.0052795 | 0.3344721 | 326.0052795 | 0.3553243 | 326.0052795 | 0.3497175 | 326.0052795 | 0.3091057 | 326.0052795 | 0.3726465
324.0146484 | 0.766508 | 324.0146484 | 0.42222 | 324.0146484 | 0.3163534 | 324.0146484 | 0.3143957 | 324.0146484 | 0.3358099 | 324.0146484 | 0.348774 | 324.0146484 | 0.4219089 | 324.0146484 | 0.3459407 | 324.0146484 | 0.3562041 | 324.0146484 | 0.3530325 | 324.0146484 | 0.3742022 | 324.0146484 | 0.366934 | 324.0146484 | 0.3259425 | 324.0146484 | 0.389256
321.9844971 | 0.8294477 | 321.9844971 | 0.4653203 | 321.9844971 | 0.3417387 | 321.9844971 | 0.3405734 | 321.9844971 | 0.3605269 | 321.9844971 | 0.3746231 | 321.9844971 | 0.4630511 | 321.9844971 | 0.3723163 | 321.9844971 | 0.3812571 | 321.9844971 | 0.3784923 | 321.9844971 | 0.3999579 | 321.9844971 | 0.3924266 | 321.9844971 | 0.3502106 | 321.9844971 | 0.4123921
319.9927979 | 0.8890909 | 319.9927979 | 0.510692 | 319.9927979 | 0.3657604 | 319.9927979 | 0.3652481 | 319.9927979 | 0.385952 | 319.9927979 | 0.3997408 | 319.9927979 | 0.5048891 | 319.9927979 | 0.3966241 | 319.9927979 | 0.4048337 | 319.9927979 | 0.4021235 | 319.9927979 | 0.4230781 | 319.9927979 | 0.4154598 | 319.9927979 | 0.375009 | 319.9927979 | 0.4354731
318.0007019 | 0.948316 | 318.0007019 | 0.5584264 | 318.0007019 | 0.3911579 | 318.0007019 | 0.3900801 | 318.0007019 | 0.4098258 | 318.0007019 | 0.4221397 | 318.0007019 | 0.5486866 | 318.0007019 | 0.4204245 | 318.0007019 | 0.4300443 | 318.0007019 | 0.4260421 | 318.0007019 | 0.4481108 | 318.0007019 | 0.4392639 | 318.0007019 | 0.3967701 | 318.0007019 | 0.4581219
316.0080261 | 1.007337 | 316.0080261 | 0.6139895 | 316.0080261 | 0.4176995 | 316.0080261 | 0.4169432 | 316.0080261 | 0.43544 | 316.0080261 | 0.4514148 | 316.0080261 | 0.6037574 | 316.0080261 | 0.4468943 | 316.0080261 | 0.4573703 | 316.0080261 | 0.4523466 | 316.0080261 | 0.4743427 | 316.0080261 | 0.4650462 | 316.0080261 | 0.4206647 | 316.0080261 | 0.4832531
314.0149231 | 1.050201 | 314.0149231 | 0.6580814 | 314.0149231 | 0.4361559 | 314.0149231 | 0.4356172 | 314.0149231 | 0.45555 | 314.0149231 | 0.4708929 | 314.0149231 | 0.6484097 | 314.0149231 | 0.4662447 | 314.0149231 | 0.4769639 | 314.0149231 | 0.4708055 | 314.0149231 | 0.4934532 | 314.0149231 | 0.4828905 | 314.0149231 | 0.4385794 | 314.0149231 | 0.5018204
311.9821777 | 1.097382 | 311.9821777 | 0.7227477 | 311.9821777 | 0.4588485 | 311.9821777 | 0.4584562 | 311.9821777 | 0.4768115 | 311.9821777 | 0.4929394 | 311.9821777 | 0.7090595 | 311.9821777 | 0.4883514 | 311.9821777 | 0.4993679 | 311.9821777 | 0.4939107 | 311.9821777 | 0.517 | 311.9821777 | 0.5050149 | 311.9821777 | 0.4595605 | 311.9821777 | 0.5238939
309.9880066 | 1.137985 | 309.9880066 | 0.7791307 | 309.9880066 | 0.4758886 | 309.9880066 | 0.4760493 | 309.9880066 | 0.4942733 | 309.9880066 | 0.5102415 | 309.9880066 | 0.765883 | 309.9880066 | 0.5058544 | 309.9880066 | 0.517591 | 309.9880066 | 0.5109747 | 309.9880066 | 0.5344281 | 309.9880066 | 0.5221942 | 309.9880066 | 0.4759926 | 309.9880066 | 0.539091
307.9934082 | 1.157773 | 307.9934082 | 0.8425208 | 307.9934082 | 0.4896559 | 307.9934082 | 0.4897375 | 307.9934082 | 0.5093415 | 307.9934082 | 0.5240095 | 307.9934082 | 0.8256736 | 307.9934082 | 0.5201899 | 307.9934082 | 0.5316033 | 307.9934082 | 0.525042 | 307.9934082 | 0.5486291 | 307.9934082 | 0.5368576 | 307.9934082 | 0.4900303 | 307.9934082 | 0.5518769
305.9983215 | 1.175243 | 305.9983215 | 0.9087295 | 305.9983215 | 0.5000054 | 305.9983215 | 0.4998169 | 305.9983215 | 0.5191489 | 305.9983215 | 0.5349178 | 305.9983215 | 0.8926851 | 305.9983215 | 0.5306503 | 305.9983215 | 0.5416922 | 305.9983215 | 0.5346844 | 305.9983215 | 0.5579473 | 305.9983215 | 0.5446421 | 305.9983215 | 0.4991183 | 305.9983215 | 0.5605717
304.0027161 | 1.173645 | 304.0027161 | 0.9730655 | 304.0027161 | 0.5033425 | 304.0027161 | 0.50341 | 304.0027161 | 0.521938 | 304.0027161 | 0.5380354 | 304.0027161 | 0.9573965 | 304.0027161 | 0.532919 | 304.0027161 | 0.5446651 | 304.0027161 | 0.5372278 | 304.0027161 | 0.5608672 | 304.0027161 | 0.5489469 | 304.0027161 | 0.502995 | 304.0027161 | 0.5622435
302.0066528 | 1.154523 | 302.0066528 | 1.049504 | 302.0066528 | 0.4993648 | 302.0066528 | 0.4986933 | 302.0066528 | 0.5181363 | 302.0066528 | 0.5331955 | 302.0066528 | 1.037763 | 302.0066528 | 0.5289469 | 302.0066528 | 0.5400109 | 302.0066528 | 0.5331127 | 302.0066528 | 0.5557936 | 302.0066528 | 0.5431405 | 302.0066528 | 0.4987193 | 302.0066528 | 0.5571804
300.0101318 | 1.128343 | 300.0101318 | 1.129614 | 300.0101318 | 0.4892278 | 300.0101318 | 0.4893631 | 300.0101318 | 0.5088091 | 300.0101318 | 0.5238306 | 300.0101318 | 1.119719 | 300.0101318 | 0.5193016 | 300.0101318 | 0.5301792 | 300.0101318 | 0.5232919 | 300.0101318 | 0.5471823 | 300.0101318 | 0.5348773 | 300.0101318 | 0.4903475 | 300.0101318 | 0.5479851
298.0131531 | 1.092071 | 298.0131531 | 1.220381 | 298.0131531 | 0.4772276 | 298.0131531 | 0.4763517 | 298.0131531 | 0.4955687 | 298.0131531 | 0.5115799 | 298.0131531 | 1.210441 | 298.0131531 | 0.506556 | 298.0131531 | 0.5173061 | 298.0131531 | 0.5113076 | 298.0131531 | 0.53421 | 298.0131531 | 0.5226334 | 298.0131531 | 0.4789056 | 298.0131531 | 0.5354665
296.015686 | 1.051851 | 296.015686 | 1.329359 | 296.015686 | 0.4629865 | 296.015686 | 0.4618851 | 296.015686 | 0.4826416 | 296.015686 | 0.4984355 | 296.015686 | 1.322675 | 296.015686 | 0.4932399 | 296.015686 | 0.5026908 | 296.015686 | 0.4968216 | 296.015686 | 0.5197049 | 296.015686 | 0.5093077 | 296.015686 | 0.4658608 | 296.015686 | 0.5218539
294.0177002 | 1.01504 | 294.0177002 | 1.45872 | 294.0177002 | 0.4490499 | 294.0177002 | 0.4475278 | 294.0177002 | 0.469171 | 294.0177002 | 0.4835993 | 294.0177002 | 1.442178 | 294.0177002 | 0.4793656 | 294.0177002 | 0.4891706 | 294.0177002 | 0.4834856 | 294.0177002 | 0.5041544 | 294.0177002 | 0.4965503 | 294.0177002 | 0.4531102 | 294.0177002 | 0.508259
292.0193481 | 0.9668471 | 292.0193481 | 1.636217 | 292.0193481 | 0.4312437 | 292.0193481 | 0.4300837 | 292.0193481 | 0.4510418 | 292.0193481 | 0.4661055 | 292.0193481 | 1.631826 | 292.0193481 | 0.4634229 | 292.0193481 | 0.4716416 | 292.0193481 | 0.4668416 | 292.0193481 | 0.4885236 | 292.0193481 | 0.4802585 | 292.0193481 | 0.4375373 | 292.0193481 | 0.4936552
289.9812927 | 0.9260206 | 289.9812927 | 1.779937 | 289.9812927 | 0.4163697 | 289.9812927 | 0.4135087 | 289.9812927 | 0.4373937 | 289.9812927 | 0.4515872 | 289.9812927 | 1.781448 | 289.9812927 | 0.4476297 | 289.9812927 | 0.4570464 | 289.9812927 | 0.4531324 | 289.9812927 | 0.4744529 | 289.9812927 | 0.4670195 | 289.9812927 | 0.424828 | 289.9812927 | 0.4814457
287.9819641 | 0.8839691 | 287.9819641 | 2.019098 | 287.9819641 | 0.3998744 | 287.9819641 | 0.3983017 | 287.9819641 | 0.4208974 | 287.9819641 | 0.4364339 | 287.9819641 | 2.051506 | 287.9819641 | 0.4326755 | 287.9819641 | 0.4416902 | 287.9819641 | 0.4380201 | 287.9819641 | 0.4591041 | 287.9819641 | 0.4524514 | 287.9819641 | 0.4110131 | 287.9819641 | 0.4677412
285.9822083 | 0.8477253 | 285.9822083 | 2.278878 | 285.9822083 | 0.3863208 | 285.9822083 | 0.3837734 | 285.9822083 | 0.4077506 | 285.9822083 | 0.4225721 | 285.9822083 | 2.297304 | 285.9822083 | 0.4190166 | 285.9822083 | 0.4280689 | 285.9822083 | 0.4254453 | 285.9822083 | 0.4459499 | 285.9822083 | 0.4408313 | 285.9822083 | 0.3990508 | 285.9822083 | 0.4557696
283.9819641 | 0.8208917 | 283.9819641 | 2.410539 | 283.9819641 | 0.3753436 | 283.9819641 | 0.3723839 | 283.9819641 | 0.3967693 | 283.9819641 | 0.4116781 | 283.9819641 | 2.561464 | 283.9819641 | 0.4081597 | 283.9819641 | 0.4176501 | 283.9819641 | 0.4149159 | 283.9819641 | 0.4356419 | 283.9819641 | 0.4314786 | 283.9819641 | 0.3895795 | 283.9819641 | 0.447586
281.9813538 | 0.7955502 | 281.9813538 | 2.676423 | 281.9813538 | 0.3642158 | 281.9813538 | 0.3618088 | 281.9813538 | 0.3874354 | 281.9813538 | 0.4017552 | 281.9813538 | 2.839992 | 281.9813538 | 0.3990567 | 281.9813538 | 0.408061 | 281.9813538 | 0.4062886 | 281.9813538 | 0.4262741 | 281.9813538 | 0.4226385 | 281.9813538 | 0.38103 | 281.9813538 | 0.4399633
280.0195007 | 0.7835351 | 280.0195007 | 2.717148 | 280.0195007 | 0.3585306 | 280.0195007 | 0.3559988 | 280.0195007 | 0.381735 | 280.0195007 | 0.3973245 | 280.0195007 | 2.559801 | 280.0195007 | 0.3937853 | 280.0195007 | 0.4030856 | 280.0195007 | 0.4010834 | 280.0195007 | 0.4213481 | 280.0195007 | 0.4182593 | 280.0195007 | 0.37628 | 280.0195007 | 0.4366875
278.0179443 | 0.7792396 | 278.0179443 | 2.823826 | 278.0179443 | 0.3555051 | 278.0179443 | 0.3528991 | 278.0179443 | 0.3792201 | 278.0179443 | 0.3947105 | 278.0179443 | 2.757807 | 278.0179443 | 0.3921336 | 278.0179443 | 0.400996 | 278.0179443 | 0.3993149 | 278.0179443 | 0.4197852 | 278.0179443 | 0.4166058 | 278.0179443 | 0.374579 | 278.0179443 | 0.4358065
276.0159607 | 0.785337 | 276.0159607 | 2.606824 | 276.0159607 | 0.3578301 | 276.0159607 | 0.3554232 | 276.0159607 | 0.3820456 | 276.0159607 | 0.3972773 | 276.0159607 | 2.620213 | 276.0159607 | 0.3948463 | 276.0159607 | 0.4038076 | 276.0159607 | 0.4017966 | 276.0159607 | 0.4218553 | 276.0159607 | 0.4198314 | 276.0159607 | 0.3771494 | 276.0159607 | 0.4385824
274.0135498 | 0.7998557 | 274.0135498 | 2.843522 | 274.0135498 | 0.3633998 | 274.0135498 | 0.3617215 | 274.0135498 | 0.3871324 | 274.0135498 | 0.4031164 | 274.0135498 | 3.303552 | 274.0135498 | 0.401074 | 274.0135498 | 0.410405 | 274.0135498 | 0.408005 | 274.0135498 | 0.4286198 | 274.0135498 | 0.4259424 | 274.0135498 | 0.3829017 | 274.0135498 | 0.4457456
272.0107422 | 0.8220367 | 272.0107422 | 3.00689 | 272.0107422 | 0.3733407 | 272.0107422 | 0.3705871 | 272.0107422 | 0.3972863 | 272.0107422 | 0.4140988 | 272.0107422 | 2.974746 | 272.0107422 | 0.4116995 | 272.0107422 | 0.4203403 | 272.0107422 | 0.4183106 | 272.0107422 | 0.4385887 | 272.0107422 | 0.4356884 | 272.0107422 | 0.3927826 | 272.0107422 | 0.4545771
270.0074768 | 0.8483338 | 270.0074768 | 7.470209 | 270.0074768 | 0.3840387 | 270.0074768 | 0.3823439 | 270.0074768 | 0.409312 | 270.0074768 | 0.4254505 | 270.0074768 | 2.910416 | 270.0074768 | 0.4229595 | 270.0074768 | 0.4324494 | 270.0074768 | 0.4297077 | 270.0074768 | 0.4500671 | 270.0074768 | 0.4469752 | 270.0074768 | 0.4042985 | 270.0074768 | 0.4655652
268.0038147 | 0.8865151 | 268.0038147 | 2.834203 | 268.0038147 | 0.4003542 | 268.0038147 | 0.3987775 | 268.0038147 | 0.4259956 | 268.0038147 | 0.4415178 | 268.0038147 | 2.733042 | 268.0038147 | 0.4393466 | 268.0038147 | 0.4493487 | 268.0038147 | 0.4446058 | 268.0038147 | 0.4662763 | 268.0038147 | 0.4627646 | 268.0038147 | 0.4198695 | 268.0038147 | 0.4805672
265.9996948 | 0.9286579 | 265.9996948 | 2.595511 | 265.9996948 | 0.4174436 | 265.9996948 | 0.4171544 | 265.9996948 | 0.4437294 | 265.9996948 | 0.4592961 | 265.9996948 | 2.701807 | 265.9996948 | 0.4564137 | 265.9996948 | 0.4659486 | 265.9996948 | 0.4643612 | 265.9996948 | 0.483081 | 265.9996948 | 0.4784164 | 265.9996948 | 0.4352514 | 265.9996948 | 0.4960317
263.9952087 | 0.9889578 | 263.9952087 | 2.855798 | 263.9952087 | 0.4428118 | 263.9952087 | 0.4411805 | 263.9952087 | 0.4677662 | 263.9952087 | 0.4839366 | 263.9952087 | 3.300203 | 263.9952087 | 0.4802642 | 263.9952087 | 0.49124 | 263.9952087 | 0.4858941 | 263.9952087 | 0.5062175 | 263.9952087 | 0.501432 | 263.9952087 | 0.457755 | 263.9952087 | 0.5177084
261.9902649 | 1.073286 | 261.9902649 | 2.713323 | 261.9902649 | 0.4769312 | 261.9902649 | 0.4767085 | 261.9902649 | 0.5011623 | 261.9902649 | 0.5183819 | 261.9902649 | 2.72482 | 261.9902649 | 0.5150773 | 261.9902649 | 0.5241575 | 261.9902649 | 0.5193176 | 261.9902649 | 0.5370359 | 261.9902649 | 0.5333858 | 261.9902649 | 0.4892663 | 261.9902649 | 0.547723
259.9849243 | 1.158709 | 259.9849243 | 2.798061 | 259.9849243 | 0.5135506 | 259.9849243 | 0.5124777 | 259.9849243 | 0.5371177 | 259.9849243 | 0.5530045 | 259.9849243 | 2.977956 | 259.9849243 | 0.5494884 | 259.9849243 | 0.5590742 | 259.9849243 | 0.5520868 | 259.9849243 | 0.5730031 | 259.9849243 | 0.5640109 | 259.9849243 | 0.5213426 | 259.9849243 | 0.576459
258.0184937 | 1.296216 | 258.0184937 | 3.109889 | 258.0184937 | 0.5726395 | 258.0184937 | 0.5706602 | 258.0184937 | 0.5975675 | 258.0184937 | 0.6128583 | 258.0184937 | 2.685401 | 258.0184937 | 0.6078433 | 258.0184937 | 0.6153963 | 258.0184937 | 0.6066004 | 258.0184937 | 0.6294606 | 258.0184937 | 0.618813 | 258.0184937 | 0.57618 | 258.0184937 | 0.625885
256.0123291 | 1.441762 | 256.0123291 | 2.8163 | 256.0123291 | 0.6388123 | 256.0123291 | 0.6410692 | 256.0123291 | 0.6626195 | 256.0123291 | 0.6774838 | 256.0123291 | 2.863997 | 256.0123291 | 0.6724393 | 256.0123291 | 0.6787927 | 256.0123291 | 0.6704526 | 256.0123291 | 0.6901787 | 256.0123291 | 0.6777336 | 256.0123291 | 0.6342642 | 256.0123291 | 0.675022
254.0058136 | 1.582863 | 254.0058136 | 2.837909 | 254.0058136 | 0.7125679 | 254.0058136 | 0.7173362 | 254.0058136 | 0.733251 | 254.0058136 | 0.7484255 | 254.0058136 | 7.470209 | 254.0058136 | 0.7397954 | 254.0058136 | 0.7484187 | 254.0058136 | 0.7367545 | 254.0058136 | 0.7578482 | 254.0058136 | 0.7413422 | 254.0058136 | 0.7019201 | 254.0058136 | 0.7392915
251.9988403 | 1.707285 | 251.9988403 | 2.744374 | 251.9988403 | 0.7712274 | 251.9988403 | 0.7715501 | 251.9988403 | 0.7904357 | 251.9988403 | 0.8081422 | 251.9988403 | 2.661023 | 251.9988403 | 0.7977895 | 251.9988403 | 0.8039213 | 251.9988403 | 0.7903611 | 251.9988403 | 0.8084071 | 251.9988403 | 0.7936797 | 251.9988403 | 0.753196 | 251.9988403 | 0.7864711
249.9915161 | 1.846768 | 249.9915161 | 3.186928 | 249.9915161 | 0.8230323 | 249.9915161 | 0.8236542 | 249.9915161 | 0.8403537 | 249.9915161 | 0.8587674 | 249.9915161 | 2.556478 | 249.9915161 | 0.8475843 | 249.9915161 | 0.8549982 | 249.9915161 | 0.8397911 | 249.9915161 | 0.8609294 | 249.9915161 | 0.8405775 | 249.9915161 | 0.8008117 | 249.9915161 | 0.8315666
247.9837646 | 1.915579 | 247.9837646 | 3.210269 | 247.9837646 | 0.8596444 | 247.9837646 | 0.8595841 | 247.9837646 | 0.8751291 | 247.9837646 | 0.8945542 | 247.9837646 | 3.003514 | 247.9837646 | 0.8835503 | 247.9837646 | 0.8909011 | 247.9837646 | 0.8729 | 247.9837646 | 0.8972939 | 247.9837646 | 0.8748468 | 247.9837646 | 0.8344791 | 247.9837646 | 0.8648248
246.0150146 | 1.968446 | 246.0150146 | 2.897612 | 246.0150146 | 0.8799205 | 246.0150146 | 0.8806095 | 246.0150146 | 0.8961717 | 246.0150146 | 0.9153426 | 246.0150146 | 2.894879 | 246.0150146 | 0.9046888 | 246.0150146 | 0.9141465 | 246.0150146 | 0.8950538 | 246.0150146 | 0.9186683 | 246.0150146 | 0.8949517 | 246.0150146 | 0.8532309 | 246.0150146 | 0.8861449
244.006546 | 1.998647 | 244.006546 | 3.073114 | 244.006546 | 0.8971989 | 244.006546 | 0.8987033 | 244.006546 | 0.9153554 | 244.006546 | 0.9351551 | 244.006546 | 2.852127 | 244.006546 | 0.9237415 | 244.006546 | 0.9336667 | 244.006546 | 0.9176889 | 244.006546 | 0.9405937 | 244.006546 | 0.9180856 | 244.006546 | 0.8735972 | 244.006546 | 0.9121111
241.9976501 | 2.019858 | 241.9976501 | 2.826733 | 241.9976501 | 0.9014301 | 241.9976501 | 0.9033399 | 241.9976501 | 0.9204244 | 241.9976501 | 0.9387785 | 241.9976501 | 2.769381 | 241.9976501 | 0.9288231 | 241.9976501 | 0.9399008 | 241.9976501 | 0.9234615 | 241.9976501 | 0.9482438 | 241.9976501 | 0.9254872 | 241.9976501 | 0.8792155 | 241.9976501 | 0.9233463
239.9884033 | 1.9992 | 239.9884033 | 2.608911 | 239.9884033 | 0.8999679 | 239.9884033 | 0.9033854 | 239.9884033 | 0.9205857 | 239.9884033 | 0.9391008 | 239.9884033 | 2.696711 | 239.9884033 | 0.9295596 | 239.9884033 | 0.9422834 | 239.9884033 | 0.9299754 | 239.9884033 | 0.9552267 | 239.9884033 | 0.9333126 | 239.9884033 | 0.8815609 | 239.9884033 | 0.9348696
238.018158 | 2.013894 | 238.018158 | 2.516197 | 238.018158 | 0.8953831 | 238.018158 | 0.8964496 | 238.018158 | 0.9151115 | 238.018158 | 0.937451 | 238.018158 | 2.482028 | 238.018158 | 0.9307398 | 238.018158 | 0.9464418 | 238.018158 | 0.9286909 | 238.018158 | 0.9561247 | 238.018158 | 0.9379151 | 238.018158 | 0.8825342 | 238.018158 | 0.9471839
236.0081482 | 1.960321 | 236.0081482 | 2.952391 | 236.0081482 | 0.8916529 | 236.0081482 | 0.893426 | 236.0081482 | 0.9136969 | 236.0081482 | 0.9370613 | 236.0081482 | 2.508841 | 236.0081482 | 0.932535 | 236.0081482 | 0.9480274 | 236.0081482 | 0.9342348 | 236.0081482 | 0.962884 | 236.0081482 | 0.9451755 | 236.0081482 | 0.8862866 | 236.0081482 | 0.9614092
233.9977722 | 2.077952 | 233.9977722 | 2.671541 | 233.9977722 | 0.8944367 | 233.9977722 | 0.8949395 | 233.9977722 | 0.9191463 | 233.9977722 | 0.9403322 | 233.9977722 | 2.482207 | 233.9977722 | 0.9356236 | 233.9977722 | 0.9539637 | 233.9977722 | 0.9409775 | 233.9977722 | 0.9706063 | 233.9977722 | 0.9530172 | 233.9977722 | 0.8927247 | 233.9977722 | 0.975236
231.98703 | 2.001792 | 231.98703 | 7.470209 | 231.98703 | 0.9055779 | 231.98703 | 0.9061819 | 231.98703 | 0.9275224 | 231.98703 | 0.9530571 | 231.98703 | 2.688598 | 231.98703 | 0.9506188 | 231.98703 | 0.9664475 | 231.98703 | 0.9584344 | 231.98703 | 0.9857092 | 231.98703 | 0.9727381 | 231.98703 | 0.9078729 | 231.98703 | 0.9984233
230.0153656 | 1.933602 | 230.0153656 | 2.685647 | 230.0153656 | 0.9215606 | 230.0153656 | 0.9186428 | 230.0153656 | 0.9470331 | 230.0153656 | 0.9670939 | 230.0153656 | 2.695006 | 230.0153656 | 0.967998 | 230.0153656 | 0.9836722 | 230.0153656 | 0.9763097 | 230.0153656 | 1.001926 | 230.0153656 | 0.9928816 | 230.0153656 | 0.9271138 | 230.0153656 | 1.024998
228.0039063 | 1.95249 | 228.0039063 | 7.470209 | 228.0039063 | 0.9372642 | 228.0039063 | 0.938154 | 228.0039063 | 0.9578317 | 228.0039063 | 0.9837984 | 228.0039063 | 2.321371 | 228.0039063 | 0.9776816 | 228.0039063 | 0.9977775 | 228.0039063 | 0.9923343 | 228.0039063 | 1.014089 | 228.0039063 | 1.00946 | 228.0039063 | 0.9458422 | 228.0039063 | 1.042903
225.9920959 | 1.972607 | 225.9920959 | 2.711372 | 225.9920959 | 0.9411178 | 225.9920959 | 0.9379669 | 225.9920959 | 0.9680455 | 225.9920959 | 0.9861732 | 225.9920959 | 3.048026 | 225.9920959 | 0.9869974 | 225.9920959 | 1.004661 | 225.9920959 | 0.9986836 | 225.9920959 | 1.024652 | 225.9920959 | 1.016995 | 225.9920959 | 0.9498061 | 225.9920959 | 1.053337
224.0193787 | 1.88906 | 224.0193787 | 2.656575 | 224.0193787 | 0.9305437 | 224.0193787 | 0.9244216 | 224.0193787 | 0.959149 | 224.0193787 | 0.9762058 | 224.0193787 | 2.948275 | 224.0193787 | 0.9771602 | 224.0193787 | 0.9935996 | 224.0193787 | 0.9903411 | 224.0193787 | 1.012213 | 224.0193787 | 1.009822 | 224.0193787 | 0.9428368 | 224.0193787 | 1.047719
222.0068512 | 1.859864 | 222.0068512 | 2.800083 | 222.0068512 | 0.917045 | 222.0068512 | 0.9104165 | 222.0068512 | 0.9443168 | 222.0068512 | 0.9616146 | 222.0068512 | 2.643605 | 222.0068512 | 0.9632848 | 222.0068512 | 0.979072 | 222.0068512 | 0.9755025 | 222.0068512 | 1.000166 | 222.0068512 | 0.9984495 | 222.0068512 | 0.9322619 | 222.0068512 | 1.041678
219.9940033 | 1.790844 | 219.9940033 | 2.378774 | 219.9940033 | 0.8949991 | 219.9940033 | 0.8843352 | 219.9940033 | 0.9228956 | 219.9940033 | 0.940168 | 219.9940033 | 3.309928 | 219.9940033 | 0.9423345 | 219.9940033 | 0.9565166 | 219.9940033 | 0.9573486 | 219.9940033 | 0.9768204 | 219.9940033 | 0.9824986 | 219.9940033 | 0.9141459 | 219.9940033 | 1.027995
217.9808044 | 1.681947 | 217.9808044 | 2.549174 | 217.9808044 | 0.872108 | 217.9808044 | 0.8564966 | 217.9808044 | 0.9007449 | 217.9808044 | 0.9151441 | 217.9808044 | 2.930016 | 217.9808044 | 0.9197136 | 217.9808044 | 0.9349144 | 217.9808044 | 0.9380912 | 217.9808044 | 0.9535308 | 217.9808044 | 0.9637977 | 217.9808044 | 0.8979918 | 217.9808044 | 1.01559
216.0067291 | 1.619071 | 216.0067291 | 2.606575 | 216.0067291 | 0.8532506 | 216.0067291 | 0.8366539 | 216.0067291 | 0.8845909 | 216.0067291 | 0.8991881 | 216.0067291 | 2.516217 | 216.0067291 | 0.9030929 | 216.0067291 | 0.917682 | 216.0067291 | 0.9222351 | 216.0067291 | 0.9364261 | 216.0067291 | 0.9552823 | 216.0067291 | 0.8853137 | 216.0067291 | 1.011944
213.9928436 | 1.548154 | 213.9928436 | 2.582163 | 213.9928436 | 0.8446784 | 213.9928436 | 0.824144 | 213.9928436 | 0.8793887 | 213.9928436 | 0.8937996 | 213.9928436 | 2.556141 | 213.9928436 | 0.8982813 | 213.9928436 | 0.911611 | 213.9928436 | 0.920607 | 213.9928436 | 0.930427 | 213.9928436 | 0.9574933 | 213.9928436 | 0.8827228 | 213.9928436 | 1.016916
212.0181427 | 1.510519 | 212.0181427 | 2.700097 | 212.0181427 | 0.8536138 | 212.0181427 | 0.8278419 | 212.0181427 | 0.8878088 | 212.0181427 | 0.8986668 | 212.0181427 | 2.511341 | 212.0181427 | 0.9066194 | 212.0181427 | 0.9180194 | 212.0181427 | 0.9314175 | 212.0181427 | 0.9368346 | 212.0181427 | 0.9687847 | 212.0181427 | 0.8969369 | 212.0181427 | 1.03551
210.0035858 | 1.518622 | 210.0035858 | 2.834968 | 210.0035858 | 0.8800181 | 210.0035858 | 0.8541025 | 210.0035858 | 0.9197326 | 210.0035858 | 0.9265771 | 210.0035858 | 2.689082 | 210.0035858 | 0.9383153 | 210.0035858 | 0.949034 | 210.0035858 | 0.9658143 | 210.0035858 | 0.9697054 | 210.0035858 | 1.007574 | 210.0035858 | 0.9312554 | 210.0035858 | 1.08003
207.9887238 | 1.555435 | 207.9887238 | 2.496102 | 207.9887238 | 0.9297214 | 207.9887238 | 0.8930919 | 207.9887238 | 0.9649153 | 207.9887238 | 0.9749773 | 207.9887238 | 2.828607 | 207.9887238 | 0.983671 | 207.9887238 | 0.9913476 | 207.9887238 | 1.015074 | 207.9887238 | 1.015885 | 207.9887238 | 1.059772 | 207.9887238 | 0.9818662 | 207.9887238 | 1.131134
206.013031 | 1.651434 | 206.013031 | 2.695697 | 206.013031 | 0.9973865 | 206.013031 | 0.9560233 | 206.013031 | 1.034725 | 206.013031 | 1.040072 | 206.013031 | 2.746546 | 206.013031 | 1.052178 | 206.013031 | 1.05952 | 206.013031 | 1.080853 | 206.013031 | 1.078313 | 206.013031 | 1.137058 | 206.013031 | 1.052621 | 206.013031 | 1.210771
203.9975281 | 1.739511 | 203.9975281 | 2.81478 | 203.9975281 | 1.071669 | 203.9975281 | 1.023068 | 203.9975281 | 1.111499 | 203.9975281 | 1.113382 | 203.9975281 | 2.645661 | 203.9975281 | 1.127625 | 203.9975281 | 1.138194 | 203.9975281 | 1.165371 | 203.9975281 | 1.149529 | 203.9975281 | 1.217053 | 203.9975281 | 1.129341 | 203.9975281 | 1.290168
201.9816895 | 1.83965 | 201.9816895 | 2.682013 | 201.9816895 | 1.145682 | 201.9816895 | 1.089863 | 201.9816895 | 1.18311 | 201.9816895 | 1.184655 | 201.9816895 | 2.48374 | 201.9816895 | 1.197426 | 201.9816895 | 1.206544 | 201.9816895 | 1.239829 | 201.9816895 | 1.211014 | 201.9816895 | 1.288711 | 201.9816895 | 1.206801 | 201.9816895 | 1.365415
200.0050812 | 1.86895 | 200.0050812 | 2.793382 | 200.0050812 | 1.221392 | 200.0050812 | 1.163096 | 200.0050812 | 1.263073 | 200.0050812 | 1.265741 | 200.0050812 | 2.455885 | 200.0050812 | 1.287594 | 200.0050812 | 1.28705 | 200.0050812 | 1.326971 | 200.0050812 | 1.303445 | 200.0050812 | 1.381741 | 200.0050812 | 1.288321 | 200.0050812 | 1.443706

## Kinetic - 70 mg - pH 07
Stock solution - 70 mg/L |  | After 15 min |  | After 30 min |  | After 45 min |  | After 60 min |  | After 75 min |  | After 90 min |  | After 105 min |  | After 120 min |  | After 135 min |  | After 150 min |  | After 165 min |  | After 180 min |  | After 260 min |  | 1.353499 | pH 07 / ZnO 150 mg dans 100 mL / Bemacid 70 mg/L
Wavelength (nm) | Abs | Wavelength (nm) | Abs | Wavelength (nm) | Abs | Wavelength (nm) | Abs | Wavelength (nm) | Abs | Wavelength (nm) | Abs | Wavelength (nm) | Abs | Wavelength (nm) | Abs | Wavelength (nm) | Abs | Wavelength (nm) | Abs | Wavelength (nm) | Abs | Wavelength (nm) | Abs | Wavelength (nm) | Abs | Wavelength (nm) | Abs | Prélevements de 5 mL à chaque instant t | Solution mère (504 nm) | Photocatalyse
799.9880371 | -0.002560378 | 799.9924927 | 0.009220915 | 799.9924927 | 0.0007412119 | 799.9924927 | 0.0021871 | 799.9924927 | 0.004530585 | 799.9924927 | 0.002651449 | 799.9924927 | 0.0036789 | 799.9924927 | 0.001686353 | 799.9924927 | 0.001597964 | 799.9924927 | 0.001499838 | 799.9924927 | 0.01047144 | 799.9924927 | 0.002034763 | 799.9924927 | 0.00127879 | 799.9924927 | 0.001693928 |  | Abs |  | Taux d'élimination
798.0114746 | -0.003988006 | 798.0159302 | 0.008324887 | 798.0159302 | -0.001426625 | 798.0159302 | 0.001240639 | 798.0159302 | 0.002597998 | 798.0159302 | 0.0005247085 | 798.0159302 | 0.001024949 | 798.0159302 | 0.0006540411 | 798.0159302 | 0.0006909152 | 798.0159302 | 0.001340395 | 798.0159302 | 0.00960829 | 798.0159302 | 0.0007147208 | 798.0159302 | 0.000254696 | 798.0159302 | 0.0006304316 | After 15 min | 0.916983723 | 0.5258194 | 42.66%
795.9986572 | -0.002354529 | 796.0029297 | 0.008706563 | 796.0029297 | 0.001051504 | 796.0029297 | -0.0008195393 | 796.0029297 | 0.003830684 | 796.0029297 | 0.00105753 | 796.0029297 | 0.002866285 | 796.0029297 | 0.001659784 | 796.0029297 | 0.001858279 | 796.0029297 | 0.0008683305 | 796.0029297 | 0.009569411 | 796.0029297 | 0.002115322 | 796.0029297 | 0.0006883853 | 796.0029297 | -0.0001024566 | After 30 min | 0.916983723 | 0.4996707 | 45.51%
793.9841309 | -0.002691153 | 793.9885254 | 0.00894276 | 793.9885254 | 9.6903e-05 | 793.9885254 | 0.0009782338 | 793.9885254 | 0.003769857 | 793.9885254 | 0.0009811881 | 793.9885254 | 0.002302176 | 793.9885254 | 0.0004284039 | 793.9885254 | 0.001866282 | 793.9885254 | 0.001220499 | 793.9885254 | 0.01024373 | 793.9885254 | 0.002152364 | 793.9885254 | 0.0005148047 | 793.9885254 | 0.0002940128 | After 45 min | 0.916983723 | 0.4775283 | 47.92%
792.0028687 | -0.003461743 | 792.0071411 | 0.007816495 | 792.0071411 | 0.0003886494 | 792.0071411 | -0.0005621713 | 792.0071411 | 0.001755401 | 792.0071411 | 0.0004857656 | 792.0071411 | 0.002518359 | 792.0071411 | -0.0001471157 | 792.0071411 | 0.00174319 | 792.0071411 | 0.0003795349 | 792.0071411 | 0.008906538 | 792.0071411 | 0.001472112 | 792.0071411 | 0.001661995 | 792.0071411 | 0.001330831 | After 60 min | 0.916983723 | 0.4620452 | 49.61%
789.9851685 | -0.004017623 | 789.989563 | 0.008072513 | 789.989563 | 1.922142e-05 | 789.989563 | 0.001040548 | 789.989563 | 0.002848398 | 789.989563 | 0.001346982 | 789.989563 | 0.002873117 | 789.989563 | 0.000746311 | 789.989563 | -0.0002645457 | 789.989563 | 0.001183315 | 789.989563 | 0.009538201 | 789.989563 | 0.002009609 | 789.989563 | 0.0004565568 | 789.989563 | -0.0005081371 | After 75 min | 0.916983723 | 0.4699626 | 48.75%
788.0007935 | -0.002581172 | 788.0050659 | 0.009489186 | 788.0050659 | -0.0006283364 | 788.0050659 | -0.0002356509 | 788.0050659 | 0.003286054 | 788.0050659 | 0.002037901 | 788.0050659 | 0.00176917 | 788.0050659 | 0.0008350601 | 788.0050659 | -0.0001623321 | 788.0050659 | 0.0002015092 | 788.0050659 | 0.01033811 | 788.0050659 | 0.001940044 | 788.0050659 | 0.0004002919 | 788.0050659 | 0.001697985 | After 90 min | 0.916983723 | 0.4603813 | 49.79%
786.0148926 | -0.004598899 | 785.984314 | 0.009396258 | 785.984314 | 0.002081402 | 785.984314 | 0.00142464 | 785.984314 | 0.004441913 | 785.984314 | 0.002348025 | 785.984314 | 0.003357012 | 785.984314 | 0.0006795305 | 785.984314 | -7.672122e-05 | 785.984314 | 0.001962461 | 785.984314 | 0.009351458 | 785.984314 | 0.003878049 | 785.984314 | 0.002753284 | 785.984314 | 0.002230853 | After 105 min | 0.916983723 | 0.4458624 | 51.38%
783.9924316 | -0.003106115 | 783.9967041 | 0.009254672 | 783.9967041 | 0.0001746608 | 783.9967041 | 0.0006368895 | 783.9967041 | 0.003491397 | 783.9967041 | 0.002414595 | 783.9967041 | 0.002079034 | 783.9967041 | -0.0001963942 | 783.9967041 | 0.0008570354 | 783.9967041 | 0.00186507 | 783.9967041 | 0.01062184 | 783.9967041 | 0.001963789 | 783.9967041 | 0.001488963 | 783.9967041 | 0.0005149197 | After 120 min | 0.916983723 | 0.3964281 | 56.77%
782.003418 | -0.003621048 | 782.0076294 | 0.008740817 | 782.0076294 | -0.0009888552 | 782.0076294 | -0.0003635175 | 782.0076294 | 0.004402666 | 782.0076294 | 0.0003705738 | 782.0076294 | 0.001235685 | 782.0076294 | 0.0002455279 | 782.0076294 | 0.00122263 | 782.0076294 | 0.00181477 | 782.0076294 | 0.009510264 | 782.0076294 | 0.002010994 | 782.0076294 | -0.0003130037 | 782.0076294 | 0.001298876 | After 135 min | 0.916983723 | 0.3925356 | 57.19%
780.0128784 | -0.002988015 | 780.0170288 | 0.01035948 | 780.0170288 | 0.002389275 | 780.0170288 | 0.001922074 | 780.0170288 | 0.005002205 | 780.0170288 | 0.004102484 | 780.0170288 | 0.004568237 | 780.0170288 | 0.002299748 | 780.0170288 | 0.002857988 | 780.0170288 | 0.003570717 | 780.0170288 | 0.01181849 | 780.0170288 | 0.004896294 | 780.0170288 | 0.003163034 | 780.0170288 | 0.003633653 | After 150 min | 0.916983723 | 0.3754071 | 59.06%
777.9857788 | -0.003419435 | 777.9899292 | 0.01061979 | 777.9899292 | 0.001827387 | 777.9899292 | 0.002568191 | 777.9899292 | 0.006029272 | 777.9899292 | 0.001967233 | 777.9899292 | 0.005543746 | 777.9899292 | 0.001923901 | 777.9899292 | 0.001934272 | 777.9899292 | 0.002801763 | 777.9899292 | 0.009867004 | 777.9899292 | 0.002823353 | 777.9899292 | 0.003300159 | 777.9899292 | 0.001110993 | After 165 min | 0.916983723 | 0.3786739 | 58.7%
775.9920654 | -0.002875369 | 775.9962769 | 0.009377392 | 775.9962769 | 0.001037766 | 775.9962769 | 0.001374332 | 775.9962769 | 0.003307676 | 775.9962769 | 0.002318646 | 775.9962769 | 0.002940181 | 775.9962769 | 0.0008782452 | 775.9962769 | 0.001370606 | 775.9962769 | 0.002627884 | 775.9962769 | 0.009191412 | 775.9962769 | 0.003283406 | 775.9962769 | 0.0001481208 | 775.9962769 | 0.0009558282 | After 180 min | 0.916983723 | 0.3727476 | 59.35%
773.9969482 | -0.002897469 | 774.0010376 | 0.009565529 | 774.0010376 | 0.0005300149 | 774.0010376 | 0.002381838 | 774.0010376 | 0.003904705 | 774.0010376 | 0.002018654 | 774.0010376 | 0.003045989 | 774.0010376 | 0.0009428421 | 774.0010376 | 0.0006570307 | 774.0010376 | 0.002039979 | 774.0010376 | 0.01074924 | 774.0010376 | 0.002832151 | 774.0010376 | 0.0005527932 | 774.0010376 | 0.002085791 | After 260 min | 0.916983723 | 0.3300433 | 64.01%
772.0002441 | -0.002925557 | 772.0043335 | 0.009158625 | 772.0043335 | 0.0007519661 | 772.0043335 | 0.0004001004 | 772.0043335 | 0.003959129 | 772.0043335 | 0.001516997 | 772.0043335 | 0.002904592 | 772.0043335 | -0.0002940876 | 772.0043335 | 0.001243807 | 772.0043335 | 0.0008480611 | 772.0043335 | 0.009435057 | 772.0043335 | 0.002354016 | 772.0043335 | 0.002079342 | 772.0043335 | 0.001094584
770.0020142 | -0.002932834 | 770.0060425 | 0.009918818 | 770.0060425 | 0.001403279 | 770.0060425 | 0.001068812 | 770.0060425 | 0.005478877 | 770.0060425 | 0.002542956 | 770.0060425 | 0.004747907 | 770.0060425 | 0.002391144 | 770.0060425 | 0.001052809 | 770.0060425 | 0.001190609 | 770.0060425 | 0.009657323 | 770.0060425 | 0.003494568 | 770.0060425 | 0.002431841 | 770.0060425 | 0.001729268
768.0022583 | -0.004609607 | 768.0062866 | 0.008980678 | 768.0062866 | 0.0003675486 | 768.0062866 | 0.0009197291 | 768.0062866 | 0.00293441 | 768.0062866 | 0.0005827197 | 768.0062866 | 0.002156273 | 768.0062866 | 0.0003292374 | 768.0062866 | 0.001668339 | 768.0062866 | 0.0009999505 | 768.0062866 | 0.01080705 | 768.0062866 | 0.002232914 | 768.0062866 | 0.001165636 | 768.0062866 | 0.001258303
766.0010986 | -0.003453645 | 766.0050659 | 0.009818628 | 766.0050659 | 0.00111771 | 766.0050659 | 0.00107478 | 766.0050659 | 0.003692945 | 766.0050659 | 0.0004280976 | 766.0050659 | 0.003021605 | 766.0050659 | 0.0002305991 | 766.0050659 | 0.001037325 | 766.0050659 | 0.002629389 | 766.0050659 | 0.009990727 | 766.0050659 | 0.002249823 | 766.0050659 | 0.002118826 | 766.0050659 | 0.001586739
763.9983521 | -0.003379506 | 764.0023193 | 0.01066921 | 764.0023193 | 0.001165233 | 764.0023193 | 0.001681162 | 764.0023193 | 0.005619837 | 764.0023193 | 0.002630237 | 764.0023193 | 0.003700413 | 764.0023193 | 0.002272724 | 764.0023193 | 0.002347447 | 764.0023193 | 0.00245462 | 764.0023193 | 0.01016426 | 764.0023193 | 0.002990562 | 764.0023193 | 0.002945586 | 764.0023193 | 0.001521532
761.9941406 | -0.003687947 | 761.9981079 | 0.009468403 | 761.9981079 | 0.0001169147 | 761.9981079 | 0.001305654 | 761.9981079 | 0.004219915 | 761.9981079 | 0.002665082 | 761.9981079 | 0.003468061 | 761.9981079 | 0.001342258 | 761.9981079 | 0.001187211 | 761.9981079 | 0.002688572 | 761.9981079 | 0.01103185 | 761.9981079 | 0.002894846 | 761.9981079 | 0.001271474 | 761.9981079 | 0.001885673
759.9884033 | -0.003740919 | 759.9923096 | 0.008338666 | 759.9923096 | -0.0002312935 | 759.9923096 | -0.000429227 | 759.9923096 | 0.003492248 | 759.9923096 | 0.0007362087 | 759.9923096 | 0.002414826 | 759.9923096 | -0.000227089 | 759.9923096 | -0.000545561 | 759.9923096 | 0.001981974 | 759.9923096 | 0.009475101 | 759.9923096 | 0.001111261 | 759.9923096 | 0.0006297417 | 759.9923096 | 0.0006589472
758.0164795 | -0.002820585 | 757.9851685 | 0.01025832 | 757.9851685 | 0.0007579473 | 757.9851685 | 0.001145175 | 757.9851685 | 0.004300694 | 757.9851685 | 0.001764382 | 757.9851685 | 0.003308256 | 757.9851685 | 0.001260299 | 757.9851685 | 0.002001872 | 757.9851685 | 0.002619169 | 757.9851685 | 0.011234 | 757.9851685 | 0.002594662 | 757.9851685 | 0.00131178 | 757.9851685 | 0.002186754
756.0078125 | -0.001769512 | 756.0116577 | 0.009344645 | 756.0116577 | 0.001580973 | 756.0116577 | 0.001478626 | 756.0116577 | 0.003703276 | 756.0116577 | 0.001296706 | 756.0116577 | 0.003018786 | 756.0116577 | 0.001125176 | 756.0116577 | 0.002100864 | 756.0116577 | 0.0007679736 | 756.0116577 | 0.01091725 | 756.0116577 | 0.002215832 | 756.0116577 | 0.0007669959 | 756.0116577 | 0.001630814
753.9976807 | -0.004225391 | 754.0014648 | 0.01030621 | 754.0014648 | 3.379605e-05 | 754.0014648 | 0.001410732 | 754.0014648 | 0.00441463 | 754.0014648 | 0.002133034 | 754.0014648 | 0.002298901 | 754.0014648 | 0.0009481554 | 754.0014648 | 0.00183437 | 754.0014648 | 0.001127536 | 754.0014648 | 0.01135652 | 754.0014648 | 0.002393803 | 754.0014648 | 0.001031645 | 754.0014648 | 0.001552414
751.9860229 | -0.003082552 | 751.9898682 | 0.009274122 | 751.9898682 | 0.0008018698 | 751.9898682 | 0.001315659 | 751.9898682 | 0.003337223 | 751.9898682 | 0.001549839 | 751.9898682 | 0.002962842 | 751.9898682 | 0.001558506 | 751.9898682 | 0.001519476 | 751.9898682 | 0.002135479 | 751.9898682 | 0.01013102 | 751.9898682 | 0.001979241 | 751.9898682 | 0.001128688 | 751.9898682 | 0.001505756
750.0083008 | -0.002201014 | 750.012146 | 0.009531995 | 750.012146 | 0.0008962535 | 750.012146 | 0.0007376656 | 750.012146 | 0.00359259 | 750.012146 | 0.001232998 | 750.012146 | 0.002388909 | 750.012146 | 0.0004821647 | 750.012146 | 0.0002525523 | 750.012146 | 0.001113852 | 750.012146 | 0.009779112 | 750.012146 | 0.001625931 | 750.012146 | -0.0002115699 | 750.012146 | 0.001027213
747.9937744 | -0.003564235 | 747.9976196 | 0.009591441 | 747.9976196 | 0.00136106 | 747.9976196 | 0.0009687381 | 747.9976196 | 0.004197321 | 747.9976196 | 0.002424422 | 747.9976196 | 0.003428393 | 747.9976196 | 0.001088674 | 747.9976196 | 0.001630045 | 747.9976196 | 0.001782497 | 747.9976196 | 0.01130927 | 747.9976196 | 0.002410259 | 747.9976196 | 0.00138482 | 747.9976196 | 0.001458298
746.0131836 | -0.004037076 | 746.0168457 | 0.008539846 | 746.0168457 | 0.000676809 | 746.0168457 | 0.001261567 | 746.0168457 | 0.0037847 | 746.0168457 | 0.001651421 | 746.0168457 | 0.002407022 | 746.0168457 | 0.001108594 | 746.0168457 | 0.001163678 | 746.0168457 | 0.00146143 | 746.0168457 | 0.0099548 | 746.0168457 | 0.001331829 | 746.0168457 | 0.001626566 | 746.0168457 | 0.001715443
743.9957275 | -0.003639239 | 743.9995117 | 0.009704551 | 743.9995117 | 0.0009665896 | 743.9995117 | 0.001647288 | 743.9995117 | 0.004016002 | 743.9995117 | 0.001256555 | 743.9995117 | 0.003010214 | 743.9995117 | 0.0006040454 | 743.9995117 | 0.001118996 | 743.9995117 | 0.001906047 | 743.9995117 | 0.01098874 | 743.9995117 | 0.002236091 | 743.9995117 | 0.00125187 | 743.9995117 | 0.002228715
742.0122681 | -0.003220612 | 742.0159912 | 0.009394368 | 742.0159912 | 9.185246e-05 | 742.0159912 | 0.002197884 | 742.0159912 | 0.003908093 | 742.0159912 | 0.001509042 | 742.0159912 | 0.00226658 | 742.0159912 | 0.0003185548 | 742.0159912 | 0.0007394099 | 742.0159912 | 0.001808923 | 742.0159912 | 0.0104174 | 742.0159912 | 0.002472043 | 742.0159912 | 0.00086881 | 742.0159912 | 0.00110656
739.9920654 | -0.003785377 | 739.9957275 | 0.009650918 | 739.9957275 | 0.001719789 | 739.9957275 | 0.001315602 | 739.9957275 | 0.004817966 | 739.9957275 | 0.002733184 | 739.9957275 | 0.002516355 | 739.9957275 | 0.001625124 | 739.9957275 | 0.001838505 | 739.9957275 | 0.002553752 | 739.9957275 | 0.01082754 | 739.9957275 | 0.002654669 | 739.9957275 | 0.002006664 | 739.9957275 | 0.00128722
738.0057373 | -0.002647605 | 738.0093994 | 0.008933615 | 738.0093994 | 0.0008530084 | 738.0093994 | 0.001230406 | 738.0093994 | 0.00443278 | 738.0093994 | 0.001450076 | 738.0093994 | 0.002148821 | 738.0093994 | 0.001361809 | 738.0093994 | 0.0004911672 | 738.0093994 | 0.0007156025 | 738.0093994 | 0.01009006 | 738.0093994 | 0.002135036 | 738.0093994 | 0.001835004 | 738.0093994 | 0.002214695
735.9824829 | -0.004453396 | 735.986145 | 0.0094387 | 735.986145 | 0.0006200838 | 735.986145 | 0.001366342 | 735.986145 | 0.004914801 | 735.986145 | 0.001922497 | 735.986145 | 0.002185367 | 735.986145 | 0.001043848 | 735.986145 | 0.002356386 | 735.986145 | 0.002492376 | 735.986145 | 0.01022572 | 735.986145 | 0.001825118 | 735.986145 | 0.002037785 | 735.986145 | 0.002271202
733.9934082 | -0.003170735 | 733.9970093 | 0.009086352 | 733.9970093 | 0.001177844 | 733.9970093 | 0.000855674 | 733.9970093 | 0.004079065 | 733.9970093 | 0.001538347 | 733.9970093 | 0.002395094 | 733.9970093 | 0.00120637 | 733.9970093 | 0.0008795301 | 733.9970093 | 0.002032396 | 733.9970093 | 0.01066112 | 733.9970093 | 0.002471175 | 733.9970093 | 0.001873053 | 733.9970093 | 0.001814924
732.0029907 | -0.00355894 | 732.0065918 | 0.01032937 | 732.0065918 | 0.0008606982 | 732.0065918 | 0.002421686 | 732.0065918 | 0.005426277 | 732.0065918 | 0.002599483 | 732.0065918 | 0.003800956 | 732.0065918 | 0.002407523 | 732.0065918 | 0.001928096 | 732.0065918 | 0.002425058 | 732.0065918 | 0.01121076 | 732.0065918 | 0.00346723 | 732.0065918 | 0.002693355 | 732.0065918 | 0.002518938
730.0111084 | -0.003723602 | 730.0147095 | 0.008720732 | 730.0147095 | 0.0002978605 | 730.0147095 | 0.0008636897 | 730.0147095 | 0.003885443 | 730.0147095 | 0.001974738 | 730.0147095 | 0.002068467 | 730.0147095 | 0.0007392566 | 730.0147095 | 0.001209192 | 730.0147095 | 0.001562542 | 730.0147095 | 0.009653342 | 730.0147095 | 0.001896447 | 730.0147095 | 0.001240428 | 730.0147095 | 0.001807884
727.9822998 | -0.003595555 | 727.9858398 | 0.009562968 | 727.9858398 | 0.0004059217 | 727.9858398 | 0.001918918 | 727.9858398 | 0.004419439 | 727.9858398 | 0.00273193 | 727.9858398 | 0.003148162 | 727.9858398 | 0.001774132 | 727.9858398 | 0.00215196 | 727.9858398 | 0.002269141 | 727.9858398 | 0.01087206 | 727.9858398 | 0.002905518 | 727.9858398 | 0.00137026 | 727.9858398 | 0.002244392
725.9876709 | -0.003713772 | 725.9911499 | 0.009564426 | 725.9911499 | 0.0009429571 | 725.9911499 | 0.001716251 | 725.9911499 | 0.004874759 | 725.9911499 | 0.002702574 | 725.9911499 | 0.003779262 | 725.9911499 | 0.001817213 | 725.9911499 | 0.002315949 | 725.9911499 | 0.002766594 | 725.9911499 | 0.01117023 | 725.9911499 | 0.00334876 | 725.9911499 | 0.0020502 | 725.9911499 | 0.00256075
723.9916992 | -0.003097137 | 723.9951782 | 0.009784751 | 723.9951782 | 0.001064553 | 723.9951782 | 0.001729461 | 723.9951782 | 0.004806706 | 723.9951782 | 0.00254552 | 723.9951782 | 0.003239684 | 723.9951782 | 0.002268429 | 723.9951782 | 0.002285398 | 723.9951782 | 0.002424461 | 723.9951782 | 0.01125111 | 723.9951782 | 0.00247424 | 723.9951782 | 0.002557492 | 723.9951782 | 0.002295819
721.9942627 | -0.003855605 | 721.9977417 | 0.009977705 | 721.9977417 | 0.0006215018 | 721.9977417 | 0.001601481 | 721.9977417 | 0.004818413 | 721.9977417 | 0.002490121 | 721.9977417 | 0.00330499 | 721.9977417 | 0.00117245 | 721.9977417 | 0.00162101 | 721.9977417 | 0.00217081 | 721.9977417 | 0.01084299 | 721.9977417 | 0.003714788 | 721.9977417 | 0.002521077 | 721.9977417 | 0.002518282
719.9954834 | -0.003509229 | 719.9989624 | 0.009990707 | 719.9989624 | 0.001361022 | 719.9989624 | 0.001626546 | 719.9989624 | 0.004502906 | 719.9989624 | 0.002558109 | 719.9989624 | 0.00352274 | 719.9989624 | 0.001677163 | 719.9989624 | 0.001543862 | 719.9989624 | 0.00238126 | 719.9989624 | 0.01083688 | 719.9989624 | 0.003156718 | 719.9989624 | 0.00178042 | 719.9989624 | 0.003101948
717.9954834 | -0.003101948 | 717.9989014 | 0.009700904 | 717.9989014 | 0.0007269502 | 717.9989014 | 0.00138286 | 717.9989014 | 0.004880992 | 717.9989014 | 0.002618494 | 717.9989014 | 0.003464079 | 717.9989014 | 0.001287681 | 717.9989014 | 0.002107236 | 717.9989014 | 0.003059292 | 717.9989014 | 0.01106986 | 717.9989014 | 0.003148143 | 717.9989014 | 0.00208735 | 717.9989014 | 0.002604206
715.9940186 | -0.00327385 | 715.9973755 | 0.01034581 | 715.9973755 | 0.00150076 | 715.9973755 | 0.002131763 | 715.9973755 | 0.005246829 | 715.9973755 | 0.003264066 | 715.9973755 | 0.003690565 | 715.9973755 | 0.002092529 | 715.9973755 | 0.002113204 | 715.9973755 | 0.003036162 | 715.9973755 | 0.01129279 | 715.9973755 | 0.003382679 | 715.9973755 | 0.002261418 | 715.9973755 | 0.002714166
713.9911499 | -0.003403313 | 713.9945679 | 0.009494701 | 713.9945679 | 0.0007837901 | 713.9945679 | 0.001532025 | 713.9945679 | 0.004687624 | 713.9945679 | 0.002933947 | 713.9945679 | 0.003316526 | 713.9945679 | 0.001653363 | 713.9945679 | 0.00207607 | 713.9945679 | 0.002435214 | 713.9945679 | 0.01118401 | 713.9945679 | 0.003299521 | 713.9945679 | 0.001992558 | 713.9945679 | 0.002245355
711.9870605 | -0.003243256 | 711.9903564 | 0.01032584 | 711.9903564 | 0.001614629 | 711.9903564 | 0.001622971 | 711.9903564 | 0.005307859 | 711.9903564 | 0.003102237 | 711.9903564 | 0.003097487 | 711.9903564 | 0.002565608 | 711.9903564 | 0.00181677 | 711.9903564 | 0.002984693 | 711.9903564 | 0.01097153 | 711.9903564 | 0.003103956 | 711.9903564 | 0.002979269 | 711.9903564 | 0.002941687
710.017334 | -0.003144677 | 709.9848633 | 0.01003483 | 709.9848633 | 0.001426446 | 709.9848633 | 0.001891733 | 709.9848633 | 0.005077547 | 709.9848633 | 0.002302696 | 709.9848633 | 0.003025176 | 709.9848633 | 0.001879633 | 709.9848633 | 0.001984302 | 709.9848633 | 0.002821559 | 709.9848633 | 0.01132272 | 709.9848633 | 0.003287754 | 709.9848633 | 0.002414209 | 709.9848633 | 0.002611572
708.0106201 | -0.002839012 | 708.013855 | 0.009834187 | 708.013855 | 0.001384224 | 708.013855 | 0.001756382 | 708.013855 | 0.005644459 | 708.013855 | 0.003152759 | 708.013855 | 0.0034571 | 708.013855 | 0.002140773 | 708.013855 | 0.002541337 | 708.013855 | 0.003089492 | 708.013855 | 0.01089261 | 708.013855 | 0.004010425 | 708.013855 | 0.00225225 | 708.013855 | 0.002450265
706.0023804 | -0.003678039 | 706.0056763 | 0.009352758 | 706.0056763 | 0.001043868 | 706.0056763 | 0.001091879 | 706.0056763 | 0.004951061 | 706.0056763 | 0.002212423 | 706.0056763 | 0.002969501 | 706.0056763 | 0.001828618 | 706.0056763 | 0.002085579 | 706.0056763 | 0.002424596 | 706.0056763 | 0.01083271 | 706.0056763 | 0.002416175 | 706.0056763 | 0.001970793 | 706.0056763 | 0.001877863
703.9929199 | -0.003276463 | 703.9961548 | 0.01001073 | 703.9961548 | 0.001721327 | 703.9961548 | 0.00170956 | 703.9961548 | 0.005334635 | 703.9961548 | 0.003077559 | 703.9961548 | 0.003503791 | 703.9961548 | 0.002008993 | 703.9961548 | 0.002252886 | 703.9961548 | 0.002790651 | 703.9961548 | 0.01164923 | 703.9961548 | 0.003995649 | 703.9961548 | 0.002714417 | 703.9961548 | 0.0029834
701.9821167 | -0.003689535 | 701.9852295 | 0.009946021 | 701.9852295 | 0.001211975 | 701.9852295 | 0.00123054 | 701.9852295 | 0.004991774 | 701.9852295 | 0.00248829 | 701.9852295 | 0.003711499 | 701.9852295 | 0.001555374 | 701.9852295 | 0.002509801 | 701.9852295 | 0.002954195 | 701.9852295 | 0.01111021 | 701.9852295 | 0.003580773 | 701.9852295 | 0.002492858 | 701.9852295 | 0.003171108
700.0059204 | -0.003340443 | 700.0090942 | 0.01066793 | 700.0090942 | 0.001380594 | 700.0090942 | 0.002358987 | 700.0090942 | 0.005621901 | 700.0090942 | 0.002689942 | 700.0090942 | 0.003306439 | 700.0090942 | 0.001610535 | 700.0090942 | 0.002505676 | 700.0090942 | 0.003157085 | 700.0090942 | 0.01092577 | 700.0090942 | 0.003226354 | 700.0090942 | 0.002192126 | 700.0090942 | 0.003303367
697.9924927 | -0.003806356 | 697.9955444 | 0.00888774 | 697.9955444 | 0.0007583498 | 697.9955444 | 0.001888501 | 697.9955444 | 0.005011607 | 697.9955444 | 0.003051646 | 697.9955444 | 0.002976798 | 697.9955444 | 0.002008127 | 697.9955444 | 0.002097688 | 697.9955444 | 0.001968349 | 697.9955444 | 0.0112176 | 697.9955444 | 0.00334445 | 697.9955444 | 0.00215893 | 697.9955444 | 0.00290328
696.0136719 | -0.00328271 | 696.0168457 | 0.009966755 | 696.0168457 | 0.001060657 | 696.0168457 | 0.001434687 | 696.0168457 | 0.005022059 | 696.0168457 | 0.002106466 | 696.0168457 | 0.003195581 | 696.0168457 | 0.001370971 | 696.0168457 | 0.00191836 | 696.0168457 | 0.002185791 | 696.0168457 | 0.01032367 | 696.0168457 | 0.00285463 | 696.0168457 | 0.002641325 | 696.0168457 | 0.003600211
693.9976196 | -0.003867774 | 694.0007324 | 0.01005606 | 694.0007324 | 0.00102683 | 694.0007324 | 0.002004797 | 694.0007324 | 0.004246348 | 694.0007324 | 0.002758068 | 694.0007324 | 0.002797172 | 694.0007324 | 0.002038055 | 694.0007324 | 0.002176067 | 694.0007324 | 0.002354633 | 694.0007324 | 0.01097515 | 694.0007324 | 0.003379799 | 694.0007324 | 0.002562755 | 694.0007324 | 0.003736575
692.0162964 | -0.001840639 | 691.9833984 | 0.01151323 | 691.9833984 | 0.001989613 | 691.9833984 | 0.003319173 | 691.9833984 | 0.006168875 | 691.9833984 | 0.003822768 | 691.9833984 | 0.004174631 | 691.9833984 | 0.003063618 | 691.9833984 | 0.003825284 | 691.9833984 | 0.003548555 | 691.9833984 | 0.01185659 | 691.9833984 | 0.0036258 | 691.9833984 | 0.003621119 | 691.9833984 | 0.004298698
689.9976196 | -0.002666232 | 690.0007324 | 0.01131163 | 690.0007324 | 0.001423142 | 690.0007324 | 0.002009185 | 690.0007324 | 0.005704942 | 690.0007324 | 0.002929643 | 690.0007324 | 0.003024925 | 690.0007324 | 0.002024755 | 690.0007324 | 0.002961664 | 690.0007324 | 0.002825089 | 690.0007324 | 0.01153504 | 690.0007324 | 0.003088971 | 690.0007324 | 0.003540298 | 690.0007324 | 0.003541884
688.0137939 | -0.003007948 | 688.0168457 | 0.009978612 | 688.0168457 | 0.002251479 | 688.0168457 | 0.001886385 | 688.0168457 | 0.005591189 | 688.0168457 | 0.003308893 | 688.0168457 | 0.003471097 | 688.0168457 | 0.002380027 | 688.0168457 | 0.003317666 | 688.0168457 | 0.003643615 | 688.0168457 | 0.0126924 | 688.0168457 | 0.003020678 | 688.0168457 | 0.003225176 | 688.0168457 | 0.00340251
685.9924927 | -0.003676527 | 685.9955444 | 0.008588775 | 685.9955444 | 0.0001341341 | 685.9955444 | 0.001288525 | 685.9955444 | 0.005755057 | 685.9955444 | 0.002706142 | 685.9955444 | 0.00298674 | 685.9955444 | 0.0007133791 | 685.9955444 | 0.001903315 | 685.9955444 | 0.003535792 | 685.9955444 | 0.01095079 | 685.9955444 | 0.002900558 | 685.9955444 | 0.002702786 | 685.9955444 | 0.004025221
684.0061035 | -0.003538663 | 684.0091553 | 0.01025644 | 684.0091553 | 0.001415227 | 684.0091553 | 0.00179923 | 684.0091553 | 0.006027285 | 684.0091553 | 0.002875953 | 684.0091553 | 0.003238718 | 684.0091553 | 0.002073471 | 684.0091553 | 0.002348795 | 684.0091553 | 0.003080648 | 684.0091553 | 0.0109703 | 684.0091553 | 0.002658082 | 684.0091553 | 0.003562904 | 684.0091553 | 0.003626864
681.9822998 | -0.003300201 | 681.9852905 | 0.009908483 | 681.9852905 | 0.0008725112 | 681.9852905 | 0.002048602 | 681.9852905 | 0.006362534 | 681.9852905 | 0.003303715 | 681.9852905 | 0.004235088 | 681.9852905 | 0.002445678 | 681.9852905 | 0.002862928 | 681.9852905 | 0.003049175 | 681.9852905 | 0.0119229 | 681.9852905 | 0.003906622 | 681.9852905 | 0.003747333 | 681.9852905 | 0.004374088
679.9934082 | -0.003976484 | 679.9963989 | 0.01086936 | 679.9963989 | 0.001969215 | 679.9963989 | 0.002585022 | 679.9963989 | 0.005845923 | 679.9963989 | 0.003913998 | 679.9963989 | 0.004563872 | 679.9963989 | 0.00248141 | 679.9963989 | 0.003100248 | 679.9963989 | 0.003000697 | 679.9963989 | 0.01161959 | 679.9963989 | 0.004079065 | 679.9963989 | 0.003152122 | 679.9963989 | 0.003475988
678.0032349 | -0.002429057 | 678.0061646 | 0.01053299 | 678.0061646 | 0.001571441 | 678.0061646 | 0.002188621 | 678.0061646 | 0.00601795 | 678.0061646 | 0.00323213 | 678.0061646 | 0.003861866 | 678.0061646 | 0.0020415 | 678.0061646 | 0.00308005 | 678.0061646 | 0.003423154 | 678.0061646 | 0.01165655 | 678.0061646 | 0.004269876 | 678.0061646 | 0.003476375 | 678.0061646 | 0.003920871
676.0119019 | -0.002774932 | 676.0147705 | 0.01041392 | 676.0147705 | 0.00134051 | 676.0147705 | 0.001761228 | 676.0147705 | 0.005624528 | 676.0147705 | 0.003367468 | 676.0147705 | 0.003487376 | 676.0147705 | 0.002149996 | 676.0147705 | 0.002980871 | 676.0147705 | 0.003448903 | 676.0147705 | 0.01205256 | 676.0147705 | 0.003481459 | 676.0147705 | 0.002885255 | 676.0147705 | 0.00314739
673.9829712 | -0.002223997 | 673.9859009 | 0.01158362 | 673.9859009 | 0.001716924 | 673.9859009 | 0.003133059 | 673.9859009 | 0.006691826 | 673.9859009 | 0.002571623 | 673.9859009 | 0.004357841 | 673.9859009 | 0.002945007 | 673.9859009 | 0.003260492 | 673.9859009 | 0.003282305 | 673.9859009 | 0.01206648 | 673.9859009 | 0.004122088 | 673.9859009 | 0.004034013 | 673.9859009 | 0.004359722
671.9891357 | -0.003239924 | 671.9920044 | 0.01156535 | 671.9920044 | 0.002486748 | 671.9920044 | 0.003029945 | 671.9920044 | 0.006759792 | 671.9920044 | 0.003860124 | 671.9920044 | 0.004916335 | 671.9920044 | 0.00258188 | 671.9920044 | 0.003918586 | 671.9920044 | 0.004439528 | 671.9920044 | 0.01357569 | 671.9920044 | 0.004986587 | 671.9920044 | 0.004506572 | 671.9920044 | 0.005117731
669.9940796 | -0.003305312 | 669.9968262 | 0.01135803 | 669.9968262 | 0.002456836 | 669.9968262 | 0.002607696 | 669.9968262 | 0.005488936 | 669.9968262 | 0.002991295 | 669.9968262 | 0.004061226 | 669.9968262 | 0.003156892 | 669.9968262 | 0.004181548 | 669.9968262 | 0.003224886 | 669.9968262 | 0.01283277 | 669.9968262 | 0.004362514 | 669.9968262 | 0.0031353 | 669.9968262 | 0.005094219
667.9977417 | -0.003297248 | 668.0005493 | 0.01144386 | 668.0005493 | 0.001473688 | 668.0005493 | 0.002389294 | 668.0005493 | 0.006526543 | 668.0005493 | 0.003684413 | 668.0005493 | 0.004201002 | 668.0005493 | 0.001989575 | 668.0005493 | 0.003076709 | 668.0005493 | 0.003308623 | 668.0005493 | 0.01244289 | 668.0005493 | 0.004904373 | 668.0005493 | 0.003788435 | 668.0005493 | 0.00484173
666.0001831 | -0.003340481 | 666.0030518 | 0.01098977 | 666.0030518 | 0.001239583 | 666.0030518 | 0.001430634 | 666.0030518 | 0.005750812 | 666.0030518 | 0.003001006 | 666.0030518 | 0.00425003 | 666.0030518 | 0.0022598 | 666.0030518 | 0.003143875 | 666.0030518 | 0.003995069 | 666.0030518 | 0.01204204 | 666.0030518 | 0.003484108 | 666.0030518 | 0.003650346 | 666.0030518 | 0.003834574
664.0014038 | -0.003032616 | 664.0042114 | 0.01046444 | 664.0042114 | 0.002138117 | 664.0042114 | 0.003208021 | 664.0042114 | 0.00658151 | 664.0042114 | 0.003303483 | 664.0042114 | 0.004430647 | 664.0042114 | 0.003263525 | 664.0042114 | 0.002834872 | 664.0042114 | 0.003130027 | 664.0042114 | 0.01191385 | 664.0042114 | 0.004472534 | 664.0042114 | 0.003339754 | 664.0042114 | 0.004188969
662.0015259 | -0.002700484 | 662.0042725 | 0.01157049 | 662.0042725 | 0.001879363 | 662.0042725 | 0.002112395 | 662.0042725 | 0.005549934 | 662.0042725 | 0.004358578 | 662.0042725 | 0.00434871 | 662.0042725 | 0.002410683 | 662.0042725 | 0.003861769 | 662.0042725 | 0.003572786 | 662.0042725 | 0.01236075 | 662.0042725 | 0.004485645 | 662.0042725 | 0.004318547 | 662.0042725 | 0.004921424
660.0003662 | -0.00227968 | 660.0029907 | 0.01159458 | 660.0029907 | 0.001754266 | 660.0029907 | 0.002653686 | 660.0029907 | 0.006962329 | 660.0029907 | 0.003382717 | 660.0029907 | 0.004301973 | 660.0029907 | 0.00293001 | 660.0029907 | 0.003232555 | 660.0029907 | 0.003694783 | 660.0029907 | 0.01254194 | 660.0029907 | 0.005191526 | 660.0029907 | 0.00361843 | 660.0029907 | 0.005112543
657.9979858 | -0.003157555 | 658.0007324 | 0.01176714 | 658.0007324 | 0.00211099 | 658.0007324 | 0.00335908 | 658.0007324 | 0.006515047 | 658.0007324 | 0.00355132 | 658.0007324 | 0.005208748 | 658.0007324 | 0.002785346 | 658.0007324 | 0.003748088 | 658.0007324 | 0.004396578 | 658.0007324 | 0.01309039 | 658.0007324 | 0.004363522 | 658.0007324 | 0.004236077 | 658.0007324 | 0.005563399
655.9943848 | -0.003020983 | 655.9971313 | 0.01055467 | 655.9971313 | 0.001326932 | 655.9971313 | 0.002383649 | 655.9971313 | 0.006762742 | 655.9971313 | 0.003378794 | 655.9971313 | 0.004283579 | 655.9971313 | 0.002017365 | 655.9971313 | 0.003189014 | 655.9971313 | 0.003475137 | 655.9971313 | 0.01218257 | 655.9971313 | 0.00450215 | 655.9971313 | 0.003611506 | 655.9971313 | 0.004402007
653.989624 | -0.00258436 | 653.9923096 | 0.01145058 | 653.9923096 | 0.00233138 | 653.9923096 | 0.001934291 | 653.9923096 | 0.006743541 | 653.9923096 | 0.003559791 | 653.9923096 | 0.004552504 | 653.9923096 | 0.002302137 | 653.9923096 | 0.003848433 | 653.9923096 | 0.003707552 | 653.9923096 | 0.01214137 | 653.9923096 | 0.004679609 | 653.9923096 | 0.003966875 | 653.9923096 | 0.00419019
651.9836426 | -0.002637211 | 651.9863281 | 0.01107523 | 651.9863281 | 0.002086157 | 651.9863281 | 0.002263325 | 651.9863281 | 0.007382973 | 651.9863281 | 0.003029192 | 651.9863281 | 0.004475734 | 651.9863281 | 0.003133021 | 651.9863281 | 0.003021103 | 651.9863281 | 0.003371005 | 651.9863281 | 0.01189493 | 651.9863281 | 0.004247763 | 651.9863281 | 0.004269915 | 651.9863281 | 0.004353421
650.0130615 | -0.002394282 | 650.015686 | 0.0122686 | 650.015686 | 0.002507334 | 650.015686 | 0.003815684 | 650.015686 | 0.007229891 | 650.015686 | 0.004505699 | 650.015686 | 0.005475667 | 650.015686 | 0.003264665 | 650.015686 | 0.004243015 | 650.015686 | 0.00456232 | 650.015686 | 0.0140601 | 650.015686 | 0.004966464 | 650.015686 | 0.005285363 | 650.015686 | 0.00532814
648.0046997 | -0.002555445 | 648.0073853 | 0.01044782 | 648.0073853 | 0.001477972 | 648.0073853 | 0.002172158 | 648.0073853 | 0.006530212 | 648.0073853 | 0.002551303 | 648.0073853 | 0.004471836 | 648.0073853 | 0.002321651 | 648.0073853 | 0.003757085 | 648.0073853 | 0.003978008 | 648.0073853 | 0.01230964 | 648.0073853 | 0.00448931 | 648.0073853 | 0.003146366 | 648.0073853 | 0.004824043
645.9952393 | -0.002664107 | 645.9978638 | 0.01109451 | 645.9978638 | 0.00198742 | 645.9978638 | 0.002361993 | 645.9978638 | 0.006373264 | 645.9978638 | 0.003778585 | 645.9978638 | 0.005064859 | 645.9978638 | 0.002829199 | 645.9978638 | 0.00319647 | 645.9978638 | 0.003605916 | 645.9978638 | 0.0123798 | 645.9978638 | 0.004604885 | 645.9978638 | 0.003825826 | 645.9978638 | 0.004963531
643.9845581 | -0.001946121 | 643.9871216 | 0.01100106 | 643.9871216 | 0.001492978 | 643.9871216 | 0.002516278 | 643.9871216 | 0.007542042 | 643.9871216 | 0.003648393 | 643.9871216 | 0.004870021 | 643.9871216 | 0.002859821 | 643.9871216 | 0.003027339 | 643.9871216 | 0.003308082 | 643.9871216 | 0.01272508 | 643.9871216 | 0.004794514 | 643.9871216 | 0.00319249 | 643.9871216 | 0.004413273
642.0093994 | -0.002219135 | 642.0118408 | 0.01132974 | 642.0118408 | 0.00235261 | 642.0118408 | 0.003646478 | 642.0118408 | 0.007648927 | 642.0118408 | 0.004192031 | 642.0118408 | 0.005718862 | 642.0118408 | 0.003951268 | 642.0118408 | 0.00408199 | 642.0118408 | 0.004048442 | 642.0118408 | 0.01383884 | 642.0118408 | 0.005188532 | 642.0118408 | 0.004598773 | 642.0118408 | 0.004953878
639.9963379 | -0.001763653 | 639.9989014 | 0.01207943 | 639.9989014 | 0.002944447 | 639.9989014 | 0.003741277 | 639.9989014 | 0.008133258 | 639.9989014 | 0.004503663 | 639.9989014 | 0.005848319 | 639.9989014 | 0.003607174 | 639.9989014 | 0.003917831 | 639.9989014 | 0.004278191 | 639.9989014 | 0.01381362 | 639.9989014 | 0.005734593 | 639.9989014 | 0.004293988 | 639.9989014 | 0.005137378
637.9821777 | -0.0007924496 | 637.9847412 | 0.01239023 | 637.9847412 | 0.003134411 | 637.9847412 | 0.00347274 | 637.9847412 | 0.008238379 | 637.9847412 | 0.005040806 | 637.9847412 | 0.005314781 | 637.9847412 | 0.004165699 | 637.9847412 | 0.004106377 | 637.9847412 | 0.003570891 | 637.9847412 | 0.01262005 | 637.9847412 | 0.00501423 | 637.9847412 | 0.004576947 | 637.9847412 | 0.005829719
636.00354 | -0.001073842 | 636.0059204 | 0.01238447 | 636.0059204 | 0.002579007 | 636.0059204 | 0.003338537 | 636.0059204 | 0.007567868 | 636.0059204 | 0.00459691 | 636.0059204 | 0.005748106 | 636.0059204 | 0.004016642 | 636.0059204 | 0.004133925 | 636.0059204 | 0.004891595 | 636.0059204 | 0.01360995 | 636.0059204 | 0.005888424 | 636.0059204 | 0.005126748 | 636.0059204 | 0.005500356
633.9870605 | -0.0009723814 | 633.989502 | 0.01215665 | 633.989502 | 0.001771689 | 633.989502 | 0.004059695 | 633.989502 | 0.008143734 | 633.989502 | 0.004299163 | 633.989502 | 0.005837977 | 633.989502 | 0.003546293 | 633.989502 | 0.004620891 | 633.989502 | 0.004877982 | 633.989502 | 0.01350371 | 633.989502 | 0.004766347 | 633.989502 | 0.003869376 | 633.989502 | 0.005942543
632.0061646 | -0.001168524 | 632.008606 | 0.01199953 | 632.008606 | 0.002981894 | 632.008606 | 0.004150121 | 632.008606 | 0.007614456 | 632.008606 | 0.005399668 | 632.008606 | 0.005765572 | 632.008606 | 0.002937634 | 632.008606 | 0.003766993 | 632.008606 | 0.004655236 | 632.008606 | 0.01336923 | 632.008606 | 0.005488449 | 632.008606 | 0.004084818 | 632.008606 | 0.006255276
629.9874268 | 0.0001923618 | 629.9898071 | 0.01348552 | 629.9898071 | 0.00427635 | 629.9898071 | 0.004656672 | 629.9898071 | 0.009334229 | 629.9898071 | 0.005784967 | 629.9898071 | 0.006589905 | 629.9898071 | 0.005047062 | 629.9898071 | 0.005299887 | 629.9898071 | 0.005075818 | 629.9898071 | 0.01490068 | 629.9898071 | 0.006565074 | 629.9898071 | 0.005556102 | 629.9898071 | 0.006995264
628.0043335 | 0.0003949685 | 628.0065918 | 0.01294129 | 628.0065918 | 0.004330759 | 628.0065918 | 0.004165582 | 628.0065918 | 0.008999402 | 628.0065918 | 0.005543142 | 628.0065918 | 0.006766667 | 628.0065918 | 0.004981634 | 628.0065918 | 0.005442071 | 628.0065918 | 0.006043089 | 628.0065918 | 0.01429254 | 628.0065918 | 0.006277626 | 628.0065918 | 0.00537876 | 628.0065918 | 0.006722721
625.9832153 | 0.0004931401 | 625.9856567 | 0.01280508 | 625.9856567 | 0.003253189 | 625.9856567 | 0.004735368 | 625.9856567 | 0.008621799 | 625.9856567 | 0.005743413 | 625.9856567 | 0.006275558 | 625.9856567 | 0.004202882 | 625.9856567 | 0.005026022 | 625.9856567 | 0.005179669 | 625.9856567 | 0.01453324 | 625.9856567 | 0.005728928 | 625.9856567 | 0.005250737 | 625.9856567 | 0.006828885
623.9978027 | 0.001261567 | 624.0002441 | 0.01232259 | 624.0002441 | 0.004186838 | 624.0002441 | 0.004266233 | 624.0002441 | 0.008156837 | 624.0002441 | 0.004862778 | 624.0002441 | 0.006528963 | 624.0002441 | 0.004281253 | 624.0002441 | 0.004921676 | 624.0002441 | 0.005280716 | 624.0002441 | 0.01364593 | 624.0002441 | 0.006292956 | 624.0002441 | 0.005076381 | 624.0002441 | 0.006721276
622.0114136 | 0.001530391 | 622.0137329 | 0.01328157 | 622.0137329 | 0.004859574 | 622.0137329 | 0.005558768 | 622.0137329 | 0.009322967 | 622.0137329 | 0.005864738 | 622.0137329 | 0.007488005 | 622.0137329 | 0.005130965 | 622.0137329 | 0.004612083 | 622.0137329 | 0.006265515 | 622.0137329 | 0.01457319 | 622.0137329 | 0.007068357 | 622.0137329 | 0.006715535 | 622.0137329 | 0.006844398
619.9870605 | 0.00265033 | 619.9893188 | 0.01394469 | 619.9893188 | 0.00452946 | 619.9893188 | 0.005808121 | 619.9893188 | 0.009878699 | 619.9893188 | 0.00670079 | 619.9893188 | 0.007793058 | 619.9893188 | 0.006196737 | 619.9893188 | 0.00607211 | 619.9893188 | 0.006333039 | 619.9893188 | 0.01488488 | 619.9893188 | 0.00712684 | 619.9893188 | 0.006644181 | 619.9893188 | 0.008047566
617.998291 | 0.002759322 | 618.0006104 | 0.01513024 | 618.0006104 | 0.005289426 | 618.0006104 | 0.005610009 | 618.0006104 | 0.01081512 | 618.0006104 | 0.007028749 | 618.0006104 | 0.007843246 | 618.0006104 | 0.00657745 | 618.0006104 | 0.006662653 | 618.0006104 | 0.006993426 | 618.0006104 | 0.0158686 | 618.0006104 | 0.008007072 | 618.0006104 | 0.006630045 | 618.0006104 | 0.008078396
616.0085449 | 0.003925421 | 616.0108643 | 0.01483498 | 616.0108643 | 0.00598114 | 616.0108643 | 0.006506811 | 616.0108643 | 0.01072996 | 616.0108643 | 0.007383364 | 616.0108643 | 0.008500369 | 616.0108643 | 0.006292 | 616.0108643 | 0.006342441 | 616.0108643 | 0.007436268 | 616.0108643 | 0.01569091 | 616.0108643 | 0.007567967 | 616.0108643 | 0.006737858 | 616.0108643 | 0.008514883
614.0177002 | 0.005329909 | 613.9831543 | 0.01530066 | 613.9831543 | 0.006073494 | 613.9831543 | 0.007310727 | 613.9831543 | 0.0114431 | 613.9831543 | 0.007870724 | 613.9831543 | 0.008628302 | 613.9831543 | 0.007028495 | 613.9831543 | 0.006710711 | 613.9831543 | 0.007425854 | 613.9831543 | 0.01578909 | 613.9831543 | 0.00871179 | 613.9831543 | 0.007580538 | 613.9831543 | 0.008662312
611.9888916 | 0.006571164 | 611.9911499 | 0.01684702 | 611.9911499 | 0.007222947 | 611.9911499 | 0.008209476 | 611.9911499 | 0.01214046 | 611.9911499 | 0.008718885 | 611.9911499 | 0.009335154 | 611.9911499 | 0.007899694 | 611.9911499 | 0.007337279 | 611.9911499 | 0.008330403 | 611.9911499 | 0.01658435 | 611.9911499 | 0.008703478 | 611.9911499 | 0.00812753 | 611.9911499 | 0.009641359
609.9959106 | 0.007866942 | 609.9980469 | 0.01721466 | 609.9980469 | 0.00786602 | 609.9980469 | 0.008615904 | 609.9980469 | 0.01309155 | 609.9980469 | 0.009558416 | 609.9980469 | 0.0104415 | 609.9980469 | 0.00853195 | 609.9980469 | 0.00796572 | 609.9980469 | 0.009112579 | 609.9980469 | 0.01767281 | 609.9980469 | 0.009672047 | 609.9980469 | 0.008493712 | 609.9980469 | 0.00997441
608.00177 | 0.009573667 | 608.0039673 | 0.01801388 | 608.0039673 | 0.00882923 | 608.0039673 | 0.009243846 | 608.0039673 | 0.01382956 | 608.0039673 | 0.01060057 | 608.0039673 | 0.01146183 | 608.0039673 | 0.009169468253 | 608.0039673 | 0.008853057 | 608.0039673 | 0.009463892 | 608.0039673 | 0.01826926 | 608.0039673 | 0.01003129 | 608.0039673 | 0.009488319 | 608.0039673 | 0.01088709
606.0066528 | 0.01159742 | 606.0087891 | 0.01938419 | 606.0087891 | 0.009547323 | 606.0087891 | 0.01098172 | 606.0087891 | 0.01477257 | 606.0087891 | 0.01112377 | 606.0087891 | 0.01245049 | 606.0087891 | 0.01047448 | 606.0087891 | 0.00983044 | 606.0087891 | 0.01032643 | 606.0087891 | 0.01880912 | 606.0087891 | 0.01171655 | 606.0087891 | 0.009794354 | 606.0087891 | 0.01178706
604.010376 | 0.01437843 | 604.0125732 | 0.02020986 | 604.0125732 | 0.01079194 | 604.0125732 | 0.01160922 | 604.0125732 | 0.01568974 | 604.0125732 | 0.0117839 | 604.0125732 | 0.01327663 | 604.0125732 | 0.01136425 | 604.0125732 | 0.01089471 | 604.0125732 | 0.01130238 | 604.0125732 | 0.01931016 | 604.0125732 | 0.01170854 | 604.0125732 | 0.01092336 | 604.0125732 | 0.01194307
602.0131226 | 0.01634633 | 602.0152588 | 0.02093611 | 602.0152588 | 0.01154172 | 602.0152588 | 0.01242224 | 602.0152588 | 0.01709637 | 602.0152588 | 0.01291224 | 602.0152588 | 0.01382247 | 602.0152588 | 0.01185147 | 602.0152588 | 0.01099815 | 602.0152588 | 0.01182049 | 602.0152588 | 0.01976048 | 602.0152588 | 0.01214233 | 602.0152588 | 0.0116702 | 602.0152588 | 0.01271188
600.0147705 | 0.01943951 | 600.0169067 | 0.02380784 | 600.0169067 | 0.01336194 | 600.0169067 | 0.01433857 | 600.0169067 | 0.01834888 | 600.0169067 | 0.01468585 | 600.0169067 | 0.01622399 | 600.0169067 | 0.01430092 | 600.0169067 | 0.01274241 | 600.0169067 | 0.01358423 | 600.0169067 | 0.02214432 | 600.0169067 | 0.01439075 | 600.0169067 | 0.01298462 | 600.0169067 | 0.01442576
598.0153198 | 0.02416542 | 598.0174561 | 0.02543393 | 598.0174561 | 0.01551105 | 598.0174561 | 0.01572766 | 598.0174561 | 0.01974315 | 598.0174561 | 0.01642746 | 598.0174561 | 0.01716873 | 598.0174561 | 0.01535121 | 598.0174561 | 0.01425521 | 598.0174561 | 0.01443096 | 598.0174561 | 0.0226421 | 598.0174561 | 0.01519111 | 598.0174561 | 0.01418793 | 598.0174561 | 0.01558946
596.0149536 | 0.02731926 | 596.0170288 | 0.02667126 | 596.0170288 | 0.01713758 | 596.0170288 | 0.01780886 | 596.0170288 | 0.02184579 | 596.0170288 | 0.01832681 | 596.0170288 | 0.01938933 | 596.0170288 | 0.01718966 | 596.0170288 | 0.01560765 | 596.0170288 | 0.01655672 | 596.0170288 | 0.0239051 | 596.0170288 | 0.01657831 | 596.0170288 | 0.01574996 | 596.0170288 | 0.01709078
594.0134277 | 0.03232285 | 594.0155029 | 0.02988783 | 594.0155029 | 0.02022013 | 594.0155029 | 0.02070749 | 594.0155029 | 0.0246096 | 594.0155029 | 0.02076353 | 594.0155029 | 0.02204305 | 594.0155029 | 0.01995377 | 594.0155029 | 0.01814682 | 594.0155029 | 0.01867239 | 594.0155029 | 0.02680995 | 594.0155029 | 0.01875662 | 594.0155029 | 0.01816827 | 594.0155029 | 0.01937202
592.0109253 | 0.03908873 | 592.0128784 | 0.03384008 | 592.0128784 | 0.02389641 | 592.0128784 | 0.02385734 | 592.0128784 | 0.02769574 | 592.0128784 | 0.02436747 | 592.0128784 | 0.02464248 | 592.0128784 | 0.02303806 | 592.0128784 | 0.02078281 | 592.0128784 | 0.02114133 | 592.0128784 | 0.02886903 | 592.0128784 | 0.02143425 | 592.0128784 | 0.02050547 | 592.0128784 | 0.02175857
590.0073242 | 0.04576427 | 590.0093384 | 0.03701897 | 590.0093384 | 0.0271495 | 590.0093384 | 0.0272221 | 590.0093384 | 0.03024456 | 590.0093384 | 0.02737807 | 590.0093384 | 0.02790426 | 590.0093384 | 0.02568318 | 590.0093384 | 0.02358958 | 590.0093384 | 0.02343817 | 590.0093384 | 0.03089721 | 590.0093384 | 0.02390504 | 590.0093384 | 0.02301018 | 590.0093384 | 0.02388211
588.0026855 | 0.05228525 | 588.0046387 | 0.04069482 | 588.0046387 | 0.0307294 | 588.0046387 | 0.02958031 | 588.0046387 | 0.03412927 | 588.0046387 | 0.03051609 | 588.0046387 | 0.03104383 | 588.0046387 | 0.02801569 | 588.0046387 | 0.02578754 | 588.0046387 | 0.02612633 | 588.0046387 | 0.0334946 | 588.0046387 | 0.02666943 | 588.0046387 | 0.02570005 | 588.0046387 | 0.02577249
585.9970703 | 0.06207291 | 585.9990234 | 0.04465154 | 585.9990234 | 0.0357925 | 585.9990234 | 0.03473097 | 585.9990234 | 0.03833307 | 585.9990234 | 0.03490355 | 585.9990234 | 0.0350629 | 585.9990234 | 0.03235896 | 585.9990234 | 0.03008058 | 585.9990234 | 0.02956339 | 585.9990234 | 0.03641511 | 585.9990234 | 0.03015461 | 585.9990234 | 0.02891309 | 585.9990234 | 0.02902652
583.9904175 | 0.07096726 | 583.9923096 | 0.05116567 | 583.9923096 | 0.03946697 | 583.9923096 | 0.0393996 | 583.9923096 | 0.04266978 | 583.9923096 | 0.03938187 | 583.9923096 | 0.03981977 | 583.9923096 | 0.03711471 | 583.9923096 | 0.03343957 | 583.9923096 | 0.03395659 | 583.9923096 | 0.04021859 | 583.9923096 | 0.03391294 | 583.9923096 | 0.03271072 | 583.9923096 | 0.0325895
581.982666 | 0.08053165 | 581.9846191 | 0.05611487 | 581.9846191 | 0.04525396 | 581.9846191 | 0.0440664 | 581.9846191 | 0.04741015 | 581.9846191 | 0.04426878 | 581.9846191 | 0.04434299 | 581.9846191 | 0.04128574 | 581.9846191 | 0.03738684 | 581.9846191 | 0.03729211 | 581.9846191 | 0.04402827 | 581.9846191 | 0.03784176 | 581.9846191 | 0.03620857 | 581.9846191 | 0.03614484
580.0111694 | 0.09406764 | 580.0130615 | 0.06326157 | 580.0130615 | 0.05245092 | 580.0130615 | 0.05121453 | 580.0130615 | 0.05328054 | 580.0130615 | 0.05108257 | 580.0130615 | 0.05096371 | 580.0130615 | 0.04746912 | 580.0130615 | 0.04352764 | 580.0130615 | 0.043137 | 580.0130615 | 0.04915072 | 580.0130615 | 0.04290659 | 580.0130615 | 0.04162047 | 580.0130615 | 0.04135896
578.0014038 | 0.1068647 | 578.0033569 | 0.07035583 | 578.0033569 | 0.05913737 | 578.0033569 | 0.05774854 | 578.0033569 | 0.05993517 | 578.0033569 | 0.05763941 | 578.0033569 | 0.05683142 | 578.0033569 | 0.05371805 | 578.0033569 | 0.04804987 | 578.0033569 | 0.04857659 | 578.0033569 | 0.05388991 | 578.0033569 | 0.04731975 | 578.0033569 | 0.04693749 | 578.0033569 | 0.04496395
575.9906616 | 0.1227124 | 575.9925537 | 0.07869846 | 575.9925537 | 0.06621673 | 575.9925537 | 0.06520894 | 575.9925537 | 0.06732825 | 575.9925537 | 0.06388854 | 575.9925537 | 0.06453343 | 575.9925537 | 0.06084602 | 575.9925537 | 0.05475384 | 575.9925537 | 0.05497497 | 575.9925537 | 0.05957077 | 575.9925537 | 0.05421938 | 575.9925537 | 0.0531345 | 575.9925537 | 0.05090734
574.0161743 | 0.1400805 | 574.0180664 | 0.08837543 | 574.0180664 | 0.07615719 | 574.0180664 | 0.07389229 | 574.0180664 | 0.07578415 | 574.0180664 | 0.07317624 | 574.0180664 | 0.07285568 | 574.0180664 | 0.06887059 | 574.0180664 | 0.06195717 | 574.0180664 | 0.0616974 | 574.0180664 | 0.06616744 | 574.0180664 | 0.0606208 | 574.0180664 | 0.05961118 | 574.0180664 | 0.05743036
572.003479 | 0.1559559 | 572.0053101 | 0.09790355 | 572.0053101 | 0.08560215 | 572.0053101 | 0.08286458 | 572.0053101 | 0.08315133 | 572.0053101 | 0.082037 | 572.0053101 | 0.08130054 | 572.0053101 | 0.07695273 | 572.0053101 | 0.06960373 | 572.0053101 | 0.06917404 | 572.0053101 | 0.07316839 | 572.0053101 | 0.0674289 | 572.0053101 | 0.06640688 | 572.0053101 | 0.06336716
569.9896851 | 0.1787052 | 569.9915161 | 0.109788 | 569.9915161 | 0.09763763 | 569.9915161 | 0.09436479 | 569.9915161 | 0.09476667 | 569.9915161 | 0.09278502 | 569.9915161 | 0.0921013 | 569.9915161 | 0.08733257 | 569.9915161 | 0.07843651 | 569.9915161 | 0.07816454 | 569.9915161 | 0.08190487 | 569.9915161 | 0.07687191 | 569.9915161 | 0.07496222 | 569.9915161 | 0.07068625
568.0122681 | 0.1978377 | 568.0140991 | 0.1201333 | 568.0140991 | 0.1073645 | 568.0140991 | 0.1039425 | 568.0140991 | 0.1033851 | 568.0140991 | 0.1024488 | 568.0140991 | 0.101641 | 568.0140991 | 0.09633749 | 568.0140991 | 0.0867553 | 568.0140991 | 0.08585098 | 568.0140991 | 0.08895454 | 568.0140991 | 0.0841146 | 568.0140991 | 0.08254255 | 568.0140991 | 0.0773411
565.996521 | 0.2221591 | 565.9983521 | 0.1344728 | 565.9983521 | 0.1214725 | 565.9983521 | 0.1168793 | 565.9983521 | 0.1166561 | 565.9983521 | 0.1154727 | 565.9983521 | 0.1138238 | 565.9983521 | 0.1098894 | 565.9983521 | 0.09750222 | 565.9983521 | 0.09704551 | 565.9983521 | 0.09956921 | 565.9983521 | 0.09463708 | 565.9983521 | 0.09312141 | 565.9983521 | 0.08675939
564.0171509 | 0.2490496 | 563.9816284 | 0.1487333 | 563.9816284 | 0.1352154 | 563.9816284 | 0.1299872 | 563.9816284 | 0.1294705 | 563.9816284 | 0.1274281 | 563.9816284 | 0.1265556 | 563.9816284 | 0.1209353 | 563.9816284 | 0.1077168 | 563.9816284 | 0.107384 | 563.9816284 | 0.1088642 | 563.9816284 | 0.1049381 | 563.9816284 | 0.1044527 | 563.9816284 | 0.09547898
561.9994507 | 0.2738735 | 562.0012207 | 0.1652321 | 562.0012207 | 0.151331 | 562.0012207 | 0.1458316 | 562.0012207 | 0.1440146 | 562.0012207 | 0.1433015 | 562.0012207 | 0.141444 | 562.0012207 | 0.1356012 | 562.0012207 | 0.1209039 | 562.0012207 | 0.1200826 | 562.0012207 | 0.1205699 | 562.0012207 | 0.1173461 | 562.0012207 | 0.1149832 | 562.0012207 | 0.1061536
560.0181274 | 0.3015155 | 559.9825439 | 0.1813609 | 559.9825439 | 0.1672429 | 559.9825439 | 0.1609646 | 559.9825439 | 0.1582182 | 559.9825439 | 0.1582378 | 559.9825439 | 0.1553785 | 559.9825439 | 0.15051 | 559.9825439 | 0.1338439 | 559.9825439 | 0.1328145 | 559.9825439 | 0.133515 | 559.9825439 | 0.1289639 | 559.9825439 | 0.127048 | 559.9825439 | 0.1173645
557.9985352 | 0.3310612 | 558.0002441 | 0.197746 | 558.0002441 | 0.1827701 | 558.0002441 | 0.1749088 | 558.0002441 | 0.1730501 | 558.0002441 | 0.172705 | 558.0002441 | 0.1701412 | 558.0002441 | 0.1637512 | 558.0002441 | 0.145554 | 558.0002441 | 0.1453233 | 558.0002441 | 0.143918 | 558.0002441 | 0.1404728 | 558.0002441 | 0.1384409 | 558.0002441 | 0.1277821
556.0153198 | 0.3633931 | 556.0170288 | 0.2148063 | 556.0170288 | 0.1995365 | 556.0170288 | 0.1936508 | 556.0170288 | 0.189436 | 556.0170288 | 0.189362 | 556.0170288 | 0.186584 | 556.0170288 | 0.1803093 | 556.0170288 | 0.1603471 | 556.0170288 | 0.1578778 | 556.0170288 | 0.157155 | 556.0170288 | 0.1539594 | 556.0170288 | 0.1522512 | 556.0170288 | 0.1384924
553.9937744 | 0.3920355 | 553.9953613 | 0.2341234 | 553.9953613 | 0.218418 | 553.9953613 | 0.2095726 | 553.9953613 | 0.2051173 | 553.9953613 | 0.2059241 | 553.9953613 | 0.2022339 | 553.9953613 | 0.1954915 | 553.9953613 | 0.1741311 | 553.9953613 | 0.1724116 | 553.9953613 | 0.170973 | 553.9953613 | 0.1686393 | 553.9953613 | 0.1639001 | 553.9953613 | 0.1499232
552.008606 | 0.4223812 | 552.0103149 | 0.2523586 | 552.0103149 | 0.2361872 | 552.0103149 | 0.2263637 | 552.0103149 | 0.221611 | 552.0103149 | 0.2225119 | 552.0103149 | 0.2184425 | 552.0103149 | 0.2096787 | 552.0103149 | 0.1876901 | 552.0103149 | 0.1868418 | 552.0103149 | 0.1828259 | 552.0103149 | 0.1811243 | 552.0103149 | 0.1779415 | 552.0103149 | 0.1613054
549.9851074 | 0.4541159 | 549.9867554 | 0.2719378 | 549.9867554 | 0.254663 | 549.9867554 | 0.2440776 | 549.9867554 | 0.239359 | 549.9867554 | 0.2405568 | 549.9867554 | 0.2354467 | 549.9867554 | 0.2273246 | 549.9867554 | 0.2030943 | 549.9867554 | 0.2019093 | 549.9867554 | 0.1971882 | 549.9867554 | 0.1953981 | 549.9867554 | 0.1922495 | 549.9867554 | 0.172593
547.9981079 | 0.4848224 | 547.9997559 | 0.2900717 | 547.9997559 | 0.2732403 | 547.9997559 | 0.2622123 | 547.9997559 | 0.2558823 | 547.9997559 | 0.2575753 | 547.9997559 | 0.2525769 | 547.9997559 | 0.2444897 | 547.9997559 | 0.2178987 | 547.9997559 | 0.2157579 | 547.9997559 | 0.2111075 | 547.9997559 | 0.2091368 | 547.9997559 | 0.2059727 | 547.9997559 | 0.1853336
546.0101929 | 0.512898 | 546.0118408 | 0.3076472 | 546.0118408 | 0.2885955 | 546.0118408 | 0.2772566 | 546.0118408 | 0.2700187 | 546.0118408 | 0.2719934 | 546.0118408 | 0.2674925 | 546.0118408 | 0.2591814 | 546.0118408 | 0.2305645 | 546.0118408 | 0.2284663 | 546.0118408 | 0.223009 | 546.0118408 | 0.2212226 | 546.0118408 | 0.2173155 | 546.0118408 | 0.1955518
543.9838257 | 0.5434613 | 543.9854126 | 0.3265431 | 543.9854126 | 0.3072286 | 543.9854126 | 0.2954563 | 543.9854126 | 0.287759 | 543.9854126 | 0.2899604 | 543.9854126 | 0.2852515 | 543.9854126 | 0.2759587 | 543.9854126 | 0.24613 | 543.9854126 | 0.2441245 | 543.9854126 | 0.2374281 | 543.9854126 | 0.2352474 | 543.9854126 | 0.2323786 | 543.9854126 | 0.2080333
541.9941406 | 0.572129 | 541.9956055 | 0.3441461 | 541.9956055 | 0.3250262 | 541.9956055 | 0.3120916 | 541.9956055 | 0.3039174 | 541.9956055 | 0.3066175 | 541.9956055 | 0.3009925 | 541.9956055 | 0.2915941 | 541.9956055 | 0.2598331 | 541.9956055 | 0.2576582 | 541.9956055 | 0.2496384 | 541.9956055 | 0.2489194 | 541.9956055 | 0.2448063 | 541.9956055 | 0.219221
540.003418 | 0.598541 | 540.0049438 | 0.3612864 | 540.0049438 | 0.3396701 | 540.0049438 | 0.3265013 | 540.0049438 | 0.3175512 | 540.0049438 | 0.3206051 | 540.0049438 | 0.3152602 | 540.0049438 | 0.3052416 | 540.0049438 | 0.271865 | 540.0049438 | 0.2693919 | 540.0049438 | 0.2613633 | 540.0049438 | 0.2609354 | 540.0049438 | 0.2570922 | 540.0049438 | 0.2292334
538.0117798 | 0.6269854 | 538.0133667 | 0.3789904 | 538.0133667 | 0.3585479 | 538.0133667 | 0.3443503 | 538.0133667 | 0.3352361 | 538.0133667 | 0.3378489 | 538.0133667 | 0.3324337 | 538.0133667 | 0.3219076 | 538.0133667 | 0.287165 | 538.0133667 | 0.2844499 | 538.0133667 | 0.2753817 | 538.0133667 | 0.2745921 | 538.0133667 | 0.2704777 | 538.0133667 | 0.2410669
535.9816895 | 0.6506879 | 535.9831543 | 0.3944758 | 535.9831543 | 0.3736952 | 535.9831543 | 0.3574561 | 535.9831543 | 0.3490854 | 535.9831543 | 0.3524055 | 535.9831543 | 0.3455079 | 535.9831543 | 0.3355465 | 535.9831543 | 0.2987479 | 535.9831543 | 0.296042 | 535.9831543 | 0.2864746 | 535.9831543 | 0.2862298 | 535.9831543 | 0.2818256 | 535.9831543 | 0.2507631
533.9882202 | 0.6760543 | 533.9897461 | 0.4086619 | 533.9897461 | 0.387379 | 533.9897461 | 0.3718757 | 533.9897461 | 0.3623123 | 533.9897461 | 0.3651666 | 533.9897461 | 0.3580132 | 533.9897461 | 0.3464829 | 533.9897461 | 0.3102986 | 533.9897461 | 0.3071694 | 533.9897461 | 0.2967627 | 533.9897461 | 0.2969673 | 533.9897461 | 0.2921846 | 533.9897461 | 0.2602167
531.9938965 | 0.6989262 | 531.9953613 | 0.4237407 | 531.9953613 | 0.4017401 | 531.9953613 | 0.3858346 | 531.9953613 | 0.3752476 | 531.9953613 | 0.379087 | 531.9953613 | 0.3722429 | 531.9953613 | 0.3608892 | 531.9953613 | 0.321808 | 531.9953613 | 0.3181742 | 531.9953613 | 0.3073742 | 531.9953613 | 0.3077533 | 531.9953613 | 0.3030529 | 531.9953613 | 0.2693919
529.9985962 | 0.7223279 | 530.0001221 | 0.4362757 | 530.0001221 | 0.4145332 | 530.0001221 | 0.3974172 | 530.0001221 | 0.3865045 | 530.0001221 | 0.3900799 | 530.0001221 | 0.3832935 | 530.0001221 | 0.3717904 | 530.0001221 | 0.3315286 | 530.0001221 | 0.3278623 | 530.0001221 | 0.3167569 | 530.0001221 | 0.3169983 | 530.0001221 | 0.3123316 | 530.0001221 | 0.2773578
528.0024414 | 0.7409012 | 528.0039673 | 0.4477368 | 528.0039673 | 0.4253171 | 528.0039673 | 0.4079688 | 528.0039673 | 0.3964058 | 528.0039673 | 0.4008745 | 528.0039673 | 0.3927665 | 528.0039673 | 0.381789 | 528.0039673 | 0.340096 | 528.0039673 | 0.3371442 | 528.0039673 | 0.3252313 | 528.0039673 | 0.3260163 | 528.0039673 | 0.3204082 | 528.0039673 | 0.2850207
526.0054932 | 0.7630615 | 526.006897 | 0.4597959 | 526.006897 | 0.4367927 | 526.006897 | 0.4188183 | 526.006897 | 0.4068916 | 526.006897 | 0.4108894 | 526.006897 | 0.4033066 | 526.006897 | 0.391636 | 526.006897 | 0.3489244 | 526.006897 | 0.3461943 | 526.006897 | 0.3330921 | 526.006897 | 0.3341011 | 526.006897 | 0.3290094 | 526.006897 | 0.2923509
524.0075684 | 0.7826644 | 524.0089111 | 0.4712612 | 524.0089111 | 0.445782 | 524.0089111 | 0.4283327 | 524.0089111 | 0.4156645 | 524.0089111 | 0.4216337 | 524.0089111 | 0.4137445 | 524.0089111 | 0.4007668 | 524.0089111 | 0.3571226 | 524.0089111 | 0.3543481 | 524.0089111 | 0.3407403 | 524.0089111 | 0.3416918 | 524.0089111 | 0.3369391 | 524.0089111 | 0.2988712
522.008728 | 0.8017992 | 522.0101929 | 0.4797841 | 522.0101929 | 0.4570448 | 522.0101929 | 0.437097 | 522.0101929 | 0.4248091 | 522.0101929 | 0.4295654 | 522.0101929 | 0.4214999 | 522.0101929 | 0.4090765 | 522.0101929 | 0.3642503 | 522.0101929 | 0.3609432 | 522.0101929 | 0.3475807 | 522.0101929 | 0.3490336 | 522.0101929 | 0.3432914 | 522.0101929 | 0.3046302
520.0090332 | 0.8210229 | 520.010437 | 0.4886974 | 520.010437 | 0.4662904 | 520.010437 | 0.4474195 | 520.010437 | 0.433368 | 520.010437 | 0.4379892 | 520.010437 | 0.4306455 | 520.010437 | 0.4169083 | 520.010437 | 0.3715742 | 520.010437 | 0.3686493 | 520.010437 | 0.3548036 | 520.010437 | 0.3555032 | 520.010437 | 0.3500309 | 520.010437 | 0.310577
518.0084839 | 0.8373138 | 518.0098267 | 0.4978392 | 518.0098267 | 0.4743734 | 518.0098267 | 0.4542964 | 518.0098267 | 0.4405107 | 518.0098267 | 0.4450354 | 518.0098267 | 0.437878 | 518.0098267 | 0.4244194 | 518.0098267 | 0.3775473 | 518.0098267 | 0.3742127 | 518.0098267 | 0.3596241 | 518.0098267 | 0.3611076 | 518.0098267 | 0.3551514 | 518.0098267 | 0.3152462
516.006958 | 0.8537101 | 516.0083618 | 0.5061317 | 516.0083618 | 0.4798581 | 516.0083618 | 0.461158 | 516.0083618 | 0.4462623 | 516.0083618 | 0.4517192 | 516.0083618 | 0.4435331 | 516.0083618 | 0.4296587 | 516.0083618 | 0.3828083 | 516.0083618 | 0.3792507 | 516.0083618 | 0.3641742 | 516.0083618 | 0.3657385 | 516.0083618 | 0.3601581 | 516.0083618 | 0.3189651
514.0046387 | 0.8699491 | 514.0059814 | 0.5113204 | 514.0059814 | 0.4872996 | 514.0059814 | 0.4666234 | 514.0059814 | 0.4519729 | 514.0059814 | 0.4581501 | 514.0059814 | 0.4492741 | 514.0059814 | 0.4360771 | 514.0059814 | 0.3877228 | 514.0059814 | 0.3838925 | 514.0059814 | 0.3691548 | 514.0059814 | 0.370591 | 514.0059814 | 0.3644344 | 514.0059814 | 0.3226341
512.0014648 | 0.883639 | 512.0028076 | 0.5171849 | 512.0028076 | 0.4918065 | 512.0028076 | 0.4707091 | 512.0028076 | 0.4564506 | 512.0028076 | 0.4624452 | 512.0028076 | 0.4536737 | 512.0028076 | 0.4399562 | 512.0028076 | 0.3912424 | 512.0028076 | 0.3871253 | 512.0028076 | 0.3718696 | 512.0028076 | 0.3731669 | 512.0028076 | 0.3680137 | 512.0028076 | 0.3255935
509.9974365 | 0.8990362 | 509.9987488 | 0.5205735 | 509.9987488 | 0.4954403 | 509.9987488 | 0.4753716 | 509.9987488 | 0.4600404 | 509.9987488 | 0.4659058 | 509.9987488 | 0.4572844 | 509.9987488 | 0.4431461 | 509.9987488 | 0.394096 | 509.9987488 | 0.3905455 | 509.9987488 | 0.3744334 | 509.9987488 | 0.3772217 | 509.9987488 | 0.3706792 | 509.9987488 | 0.3282585
507.9924927 | 0.9045173 | 507.9937744 | 0.5242927 | 507.9937744 | 0.4985218 | 507.9937744 | 0.4769632 | 507.9937744 | 0.4613754 | 507.9937744 | 0.4685002 | 507.9937744 | 0.4595154 | 507.9937744 | 0.4456917 | 507.9937744 | 0.3959734 | 507.9937744 | 0.3919373 | 507.9937744 | 0.3752919 | 507.9937744 | 0.3785462 | 507.9937744 | 0.3716264 | 507.9937744 | 0.3286162
505.9866943 | 0.9131613 | 505.9880066 | 0.5258194 | 505.9880066 | 0.4996707 | 505.9880066 | 0.4775283 | 505.9880066 | 0.4620032 | 505.9880066 | 0.4699626 | 505.9880066 | 0.4603813 | 505.9880066 | 0.4458624 | 505.9880066 | 0.3964281 | 505.9880066 | 0.3925356 | 505.9880066 | 0.3754071 | 505.9880066 | 0.3786739 | 505.9880066 | 0.3727476 | 505.9880066 | 0.3300433
504.0179749 | 0.916983723 | 503.9812927 | 0.525055 | 503.9812927 | 0.4987913 | 503.9812927 | 0.4771718 | 503.9812927 | 0.4620452 | 503.9812927 | 0.4680733 | 503.9812927 | 0.4585557 | 503.9812927 | 0.4456775 | 503.9812927 | 0.3952869 | 503.9812927 | 0.3911921 | 503.9812927 | 0.3751873 | 503.9812927 | 0.3775697 | 503.9812927 | 0.3721267 | 503.9812927 | 0.3292004
502.010498 | 0.9160607 | 502.0116577 | 0.5227274 | 502.0116577 | 0.4972411 | 502.0116577 | 0.4745478 | 502.0116577 | 0.4598321 | 502.0116577 | 0.4669936 | 502.0116577 | 0.4572231 | 502.0116577 | 0.4430653 | 502.0116577 | 0.394481 | 502.0116577 | 0.3904553 | 502.0116577 | 0.374019 | 502.0116577 | 0.3764817 | 502.0116577 | 0.370229 | 502.0116577 | 0.3283696
500.0021057 | 0.915053 | 500.0033569 | 0.5194491 | 500.0033569 | 0.4928991 | 500.0033569 | 0.4718131 | 500.0033569 | 0.45638 | 500.0033569 | 0.462786 | 500.0033569 | 0.4538124 | 500.0033569 | 0.440143 | 500.0033569 | 0.3918061 | 500.0033569 | 0.3874003 | 500.0033569 | 0.3709855 | 500.0033569 | 0.373532 | 500.0033569 | 0.367763 | 500.0033569 | 0.3268215
497.9929504 | 0.9067251 | 497.9941711 | 0.5139823 | 497.9941711 | 0.4876595 | 497.9941711 | 0.4674324 | 497.9941711 | 0.4519843 | 497.9941711 | 0.4575793 | 497.9941711 | 0.4492576 | 497.9941711 | 0.4356765 | 497.9941711 | 0.3868621 | 497.9941711 | 0.3836359 | 497.9941711 | 0.3675905 | 497.9941711 | 0.3703661 | 497.9941711 | 0.363241 | 497.9941711 | 0.3234159
495.9829407 | 0.8989815 | 495.9841003 | 0.5069887 | 495.9841003 | 0.481457 | 495.9841003 | 0.4616736 | 495.9841003 | 0.4462271 | 495.9841003 | 0.4525782 | 495.9841003 | 0.4433141 | 495.9841003 | 0.4307297 | 495.9841003 | 0.3823029 | 495.9841003 | 0.3784189 | 495.9841003 | 0.3633249 | 495.9841003 | 0.3655304 | 495.9841003 | 0.3604017 | 495.9841003 | 0.3209236
494.0100708 | 0.8897295 | 494.0111694 | 0.4989191 | 494.0111694 | 0.4731875 | 494.0111694 | 0.4543796 | 494.0111694 | 0.4395119 | 494.0111694 | 0.4450046 | 494.0111694 | 0.4364303 | 494.0111694 | 0.4232021 | 494.0111694 | 0.3768114 | 494.0111694 | 0.3732675 | 494.0111694 | 0.3573247 | 494.0111694 | 0.3604345 | 494.0111694 | 0.3545785 | 494.0111694 | 0.3159874
491.9983215 | 0.8736976 | 491.9995117 | 0.49049 | 491.9995117 | 0.465407 | 491.9995117 | 0.4461738 | 491.9995117 | 0.4314504 | 491.9995117 | 0.4378139 | 491.9995117 | 0.4290706 | 491.9995117 | 0.4162266 | 491.9995117 | 0.3704311 | 491.9995117 | 0.3670472 | 491.9995117 | 0.351667 | 491.9995117 | 0.3542326 | 491.9995117 | 0.3483902 | 491.9995117 | 0.3117213
489.9858093 | 0.8568081 | 489.98703 | 0.4806981 | 489.98703 | 0.4557183 | 489.98703 | 0.4369398 | 489.98703 | 0.4224243 | 489.98703 | 0.4283837 | 489.98703 | 0.4197419 | 489.98703 | 0.4071059 | 489.98703 | 0.3624997 | 489.98703 | 0.3595701 | 489.98703 | 0.3445021 | 489.98703 | 0.3472284 | 489.98703 | 0.3417174 | 489.98703 | 0.3061478
488.0104675 | 0.8390972 | 488.0116272 | 0.4701987 | 488.0116272 | 0.445299 | 488.0116272 | 0.4278088 | 488.0116272 | 0.4141011 | 488.0116272 | 0.4195842 | 488.0116272 | 0.4110159 | 488.0116272 | 0.399255 | 488.0116272 | 0.3553254 | 488.0116272 | 0.3527415 | 488.0116272 | 0.3376858 | 488.0116272 | 0.3399218 | 488.0116272 | 0.3348375 | 488.0116272 | 0.3005163
485.9963684 | 0.8152588 | 485.997467 | 0.457753 | 485.997467 | 0.4321355 | 485.997467 | 0.4149973 | 485.997467 | 0.4026904 | 485.997467 | 0.4093941 | 485.997467 | 0.3994294 | 485.997467 | 0.3879381 | 485.997467 | 0.346637 | 485.997467 | 0.343141 | 485.997467 | 0.328822 | 485.997467 | 0.3313385 | 485.997467 | 0.3258211 | 485.997467 | 0.2941283
483.9813843 | 0.7948695 | 483.9824524 | 0.445857 | 483.9824524 | 0.4210639 | 483.9824524 | 0.4045165 | 483.9824524 | 0.3927672 | 483.9824524 | 0.3972053 | 483.9824524 | 0.3889286 | 483.9824524 | 0.3779165 | 483.9824524 | 0.3368991 | 483.9824524 | 0.3344396 | 483.9824524 | 0.3204913 | 483.9824524 | 0.3235355 | 483.9824524 | 0.3180223 | 483.9824524 | 0.2872859
482.0035706 | 0.7711811 | 482.0046692 | 0.432666 | 482.0046692 | 0.4084609 | 482.0046692 | 0.3937008 | 482.0046692 | 0.3814861 | 482.0046692 | 0.3859824 | 482.0046692 | 0.3780035 | 482.0046692 | 0.3681787 | 482.0046692 | 0.3273621 | 482.0046692 | 0.3260414 | 482.0046692 | 0.312773 | 482.0046692 | 0.3147924 | 482.0046692 | 0.3098372 | 482.0046692 | 0.2805784
479.9869995 | 0.7443913 | 479.9880981 | 0.4176342 | 479.9880981 | 0.3948585 | 479.9880981 | 0.379638 | 479.9880981 | 0.3684687 | 479.9880981 | 0.3735902 | 479.9880981 | 0.3649397 | 479.9880981 | 0.3557269 | 479.9880981 | 0.3171077 | 479.9880981 | 0.3146622 | 479.9880981 | 0.3028064 | 479.9880981 | 0.3056187 | 479.9880981 | 0.3001164 | 479.9880981 | 0.2722948
478.0076904 | 0.7203915 | 478.0087891 | 0.4050734 | 478.0087891 | 0.3824406 | 478.0087891 | 0.3679981 | 478.0087891 | 0.3576922 | 478.0087891 | 0.3617993 | 478.0087891 | 0.3540622 | 478.0087891 | 0.3446906 | 478.0087891 | 0.3078482 | 478.0087891 | 0.3061902 | 478.0087891 | 0.2940881 | 478.0087891 | 0.2968611 | 478.0087891 | 0.2914905 | 478.0087891 | 0.2660166
475.989502 | 0.6944548 | 475.9905701 | 0.3911698 | 475.9905701 | 0.3698583 | 475.9905701 | 0.3580156 | 475.9905701 | 0.3463244 | 475.9905701 | 0.350103 | 475.9905701 | 0.3428215 | 475.9905701 | 0.3346045 | 475.9905701 | 0.2983153 | 475.9905701 | 0.2973518 | 475.9905701 | 0.2853207 | 475.9905701 | 0.287933 | 475.9905701 | 0.2823266 | 475.9905701 | 0.2590826
474.008606 | 0.6699499 | 474.0096436 | 0.3780674 | 474.0096436 | 0.3553271 | 474.0096436 | 0.3431162 | 474.0096436 | 0.3340183 | 474.0096436 | 0.3376503 | 474.0096436 | 0.3312981 | 474.0096436 | 0.3216012 | 474.0096436 | 0.2876775 | 474.0096436 | 0.2863555 | 474.0096436 | 0.2757676 | 474.0096436 | 0.2783526 | 474.0096436 | 0.2731139 | 474.0096436 | 0.251627
471.9888306 | 0.6454826 | 471.9897766 | 0.3657445 | 471.9897766 | 0.3436259 | 471.9897766 | 0.3321459 | 471.9897766 | 0.3236649 | 471.9897766 | 0.3276473 | 471.9897766 | 0.3202957 | 471.9897766 | 0.311465 | 471.9897766 | 0.2795837 | 471.9897766 | 0.27857 | 471.9897766 | 0.2680529 | 471.9897766 | 0.2699116 | 471.9897766 | 0.2655157 | 471.9897766 | 0.2450476
470.0063782 | 0.6207517 | 470.0073242 | 0.3520116 | 470.0073242 | 0.3309201 | 470.0073242 | 0.3206748 | 470.0073242 | 0.3118871 | 470.0073242 | 0.3155122 | 470.0073242 | 0.3087618 | 470.0073242 | 0.3003584 | 470.0073242 | 0.2699458 | 470.0073242 | 0.269177 | 470.0073242 | 0.2585067 | 470.0073242 | 0.2610454 | 470.0073242 | 0.2562317 | 470.0073242 | 0.2379065
467.9849548 | 0.5958527 | 467.9859619 | 0.3392552 | 467.9859619 | 0.3177664 | 467.9859619 | 0.3084228 | 467.9859619 | 0.3007316 | 467.9859619 | 0.3038602 | 467.9859619 | 0.2968583 | 467.9859619 | 0.2897302 | 467.9859619 | 0.2601582 | 467.9859619 | 0.2590985 | 467.9859619 | 0.2500078 | 467.9859619 | 0.2521348 | 467.9859619 | 0.2479697 | 467.9859619 | 0.2308327
466.0010071 | 0.5737013 | 466.0018921 | 0.3271021 | 466.0018921 | 0.3058009 | 466.0018921 | 0.298081 | 466.0018921 | 0.2911636 | 466.0018921 | 0.2934143 | 466.0018921 | 0.2867341 | 466.0018921 | 0.2800381 | 466.0018921 | 0.2516508 | 466.0018921 | 0.250856 | 466.0018921 | 0.2426046 | 466.0018921 | 0.2443811 | 466.0018921 | 0.240242 | 466.0018921 | 0.2251838
464.0162048 | 0.5496981 | 464.0171814 | 0.3149511 | 464.0171814 | 0.2939468 | 464.0171814 | 0.2864639 | 464.0171814 | 0.2798268 | 464.0171814 | 0.2817784 | 464.0171814 | 0.2768181 | 464.0171814 | 0.269374 | 464.0171814 | 0.2421648 | 464.0171814 | 0.2421681 | 464.0171814 | 0.2336213 | 464.0171814 | 0.2366156 | 464.0171814 | 0.2315516 | 464.0171814 | 0.2182282
461.9924927 | 0.5283593 | 461.9934387 | 0.3038922 | 461.9934387 | 0.2830157 | 461.9934387 | 0.2762926 | 461.9934387 | 0.2708503 | 461.9934387 | 0.2726119 | 461.9934387 | 0.2658905 | 461.9934387 | 0.2603942 | 461.9934387 | 0.2342457 | 461.9934387 | 0.2342784 | 461.9934387 | 0.226423 | 461.9934387 | 0.2283966 | 461.9934387 | 0.2243108 | 461.9934387 | 0.2123216
460.0062561 | 0.5086518 | 460.0071411 | 0.2929392 | 460.0071411 | 0.2722495 | 460.0071411 | 0.2664598 | 460.0071411 | 0.2608855 | 460.0071411 | 0.262805 | 460.0071411 | 0.256306 | 460.0071411 | 0.2512283 | 460.0071411 | 0.2264365 | 460.0071411 | 0.2263665 | 460.0071411 | 0.218953 | 460.0071411 | 0.2209106 | 460.0071411 | 0.2167234 | 460.0071411 | 0.2060764
457.980957 | 0.4836349 | 457.9818726 | 0.2812977 | 457.9818726 | 0.260685 | 457.9818726 | 0.255848 | 457.9818726 | 0.25077 | 457.9818726 | 0.2521321 | 457.9818726 | 0.2464793 | 457.9818726 | 0.2414281 | 457.9818726 | 0.2174106 | 457.9818726 | 0.2181678 | 457.9818726 | 0.2110207 | 457.9818726 | 0.2129875 | 457.9818726 | 0.2091794 | 457.9818726 | 0.200077
455.9931946 | 0.4642576 | 455.9940491 | 0.2702439 | 455.9940491 | 0.2502931 | 455.9940491 | 0.2461184 | 455.9940491 | 0.2414629 | 455.9940491 | 0.2427888 | 455.9940491 | 0.2375488 | 455.9940491 | 0.2333336 | 455.9940491 | 0.2097636 | 455.9940491 | 0.2106203 | 455.9940491 | 0.2040508 | 455.9940491 | 0.2057581 | 455.9940491 | 0.2017892 | 455.9940491 | 0.1941775
454.0046692 | 0.4452692 | 454.0054932 | 0.2610911 | 454.0054932 | 0.2411532 | 454.0054932 | 0.2370163 | 454.0054932 | 0.233501 | 454.0054932 | 0.2344984 | 454.0054932 | 0.2292107 | 454.0054932 | 0.2247529 | 454.0054932 | 0.2029442 | 454.0054932 | 0.2038723 | 454.0054932 | 0.197359 | 454.0054932 | 0.1998093 | 454.0054932 | 0.1961247 | 454.0054932 | 0.1893025
452.0153809 | 0.4276973 | 452.0162048 | 0.2513579 | 452.0162048 | 0.2320522 | 452.0162048 | 0.2286847 | 452.0162048 | 0.2251288 | 452.0162048 | 0.2268006 | 452.0162048 | 0.2208795 | 452.0162048 | 0.2167798 | 452.0162048 | 0.1962535 | 452.0162048 | 0.1968947 | 452.0162048 | 0.1914389 | 452.0162048 | 0.1930573 | 452.0162048 | 0.1893228 | 452.0162048 | 0.1839746
449.9870605 | 0.412302 | 449.987915 | 0.2432509 | 449.987915 | 0.2237075 | 449.987915 | 0.2210428 | 449.987915 | 0.2180524 | 449.987915 | 0.2181097 | 449.987915 | 0.2134456 | 449.987915 | 0.2098348 | 449.987915 | 0.1900903 | 449.987915 | 0.1907926 | 449.987915 | 0.1857338 | 449.987915 | 0.1878953 | 449.987915 | 0.1844266 | 449.987915 | 0.1797789
447.9963074 | 0.3953366 | 447.9971313 | 0.2350174 | 447.9971313 | 0.2162913 | 447.9971313 | 0.2144913 | 447.9971313 | 0.2114909 | 447.9971313 | 0.2116408 | 447.9971313 | 0.2063941 | 447.9971313 | 0.2032517 | 447.9971313 | 0.1844813 | 447.9971313 | 0.1852364 | 447.9971313 | 0.1805341 | 447.9971313 | 0.1819811 | 447.9971313 | 0.1784576 | 447.9971313 | 0.1752511
446.0048218 | 0.3820422 | 446.0056152 | 0.2280838 | 446.0056152 | 0.2090553 | 446.0056152 | 0.2076677 | 446.0056152 | 0.205283 | 446.0056152 | 0.2054458 | 446.0056152 | 0.2008088 | 446.0056152 | 0.1975689 | 446.0056152 | 0.1796089 | 446.0056152 | 0.1800278 | 446.0056152 | 0.1757723 | 446.0056152 | 0.1772422 | 446.0056152 | 0.1737877 | 446.0056152 | 0.1716131
444.0126343 | 0.3693456 | 444.0133972 | 0.2214081 | 444.0133972 | 0.2023439 | 444.0133972 | 0.2020151 | 444.0133972 | 0.2000621 | 444.0133972 | 0.1994495 | 444.0133972 | 0.1949885 | 444.0133972 | 0.1916364 | 444.0133972 | 0.1742823 | 444.0133972 | 0.1754962 | 444.0133972 | 0.1712527 | 444.0133972 | 0.1725511 | 444.0133972 | 0.169085 | 444.0133972 | 0.1676367
441.9813538 | 0.3566446 | 441.9821167 | 0.2145003 | 441.9821167 | 0.1961212 | 441.9821167 | 0.1953477 | 441.9821167 | 0.193954 | 441.9821167 | 0.1934614 | 441.9821167 | 0.1888283 | 441.9821167 | 0.1859549 | 441.9821167 | 0.1690801 | 441.9821167 | 0.1701996 | 441.9821167 | 0.1666072 | 441.9821167 | 0.1675509 | 441.9821167 | 0.1644014 | 441.9821167 | 0.1638317
439.9876709 | 0.3452422 | 439.9884033 | 0.2090152 | 439.9884033 | 0.1902393 | 439.9884033 | 0.1902469 | 439.9884033 | 0.1895715 | 439.9884033 | 0.1884723 | 439.9884033 | 0.1839628 | 439.9884033 | 0.1814609 | 439.9884033 | 0.165088 | 439.9884033 | 0.1663532 | 439.9884033 | 0.1629842 | 439.9884033 | 0.1641278 | 439.9884033 | 0.1607805 | 439.9884033 | 0.1611075
437.9932556 | 0.3359715 | 437.9940186 | 0.2041662 | 437.9940186 | 0.1855687 | 437.9940186 | 0.185466 | 437.9940186 | 0.1846086 | 437.9940186 | 0.1833918 | 437.9940186 | 0.1795497 | 437.9940186 | 0.1769355 | 437.9940186 | 0.1612575 | 437.9940186 | 0.1626472 | 437.9940186 | 0.1592334 | 437.9940186 | 0.1602788 | 437.9940186 | 0.1569429 | 437.9940186 | 0.1582331
435.9981384 | 0.326025 | 435.9989014 | 0.1985826 | 435.9989014 | 0.1804432 | 435.9989014 | 0.1808312 | 435.9989014 | 0.1806974 | 435.9989014 | 0.1785523 | 435.9989014 | 0.1748787 | 435.9989014 | 0.172486 | 435.9989014 | 0.1574515 | 435.9989014 | 0.1588272 | 435.9989014 | 0.15568 | 435.9989014 | 0.1566069 | 435.9989014 | 0.1538143 | 435.9989014 | 0.1551858
434.0022888 | 0.3170904 | 434.0030518 | 0.1941138 | 434.0030518 | 0.1760677 | 434.0030518 | 0.1764164 | 434.0030518 | 0.1767677 | 434.0030518 | 0.1749652 | 434.0030518 | 0.1712052 | 434.0030518 | 0.16882 | 434.0030518 | 0.1541735 | 434.0030518 | 0.1555691 | 434.0030518 | 0.1529587 | 434.0030518 | 0.1538773 | 434.0030518 | 0.1505494 | 434.0030518 | 0.1527849
432.0057983 | 0.3087569 | 432.0065002 | 0.189862 | 432.0065002 | 0.1719467 | 432.0065002 | 0.1725423 | 432.0065002 | 0.1735739 | 432.0065002 | 0.1715001 | 432.0065002 | 0.1675276 | 432.0065002 | 0.1651748 | 432.0065002 | 0.1508582 | 432.0065002 | 0.1525543 | 432.0065002 | 0.1497366 | 432.0065002 | 0.1507506 | 432.0065002 | 0.1474485 | 432.0065002 | 0.1507123
430.0085754 | 0.3008349 | 430.0092468 | 0.1859781 | 430.0092468 | 0.1679738 | 430.0092468 | 0.1688971 | 430.0092468 | 0.1697704 | 430.0092468 | 0.1673474 | 430.0092468 | 0.164024 | 430.0092468 | 0.1617681 | 430.0092468 | 0.1479243 | 430.0092468 | 0.1493634 | 430.0092468 | 0.1468151 | 430.0092468 | 0.1477037 | 430.0092468 | 0.1444166 | 430.0092468 | 0.1480267
428.0106812 | 0.2945025 | 428.0113525 | 0.1829609 | 428.0113525 | 0.164971 | 428.0113525 | 0.166374 | 428.0113525 | 0.1676672 | 428.0113525 | 0.1649312 | 428.0113525 | 0.1613632 | 428.0113525 | 0.159192 | 428.0113525 | 0.1452558 | 428.0113525 | 0.1467999 | 428.0113525 | 0.1448668 | 428.0113525 | 0.1455629 | 428.0113525 | 0.1425119 | 428.0113525 | 0.1466031
426.0119934 | 0.287288 | 426.0126648 | 0.1792719 | 426.0126648 | 0.1616076 | 426.0126648 | 0.1632675 | 426.0126648 | 0.1643976 | 426.0126648 | 0.1614718 | 426.0126648 | 0.1583974 | 426.0126648 | 0.1559824 | 426.0126648 | 0.1427252 | 426.0126648 | 0.1444644 | 426.0126648 | 0.142498 | 426.0126648 | 0.1431139 | 426.0126648 | 0.1400146 | 426.0126648 | 0.1444387
424.0126953 | 0.2818918 | 424.0133667 | 0.176693 | 424.0133667 | 0.1588792 | 424.0133667 | 0.1604935 | 424.0133667 | 0.162299 | 424.0133667 | 0.159345 | 424.0133667 | 0.1560203 | 424.0133667 | 0.15371 | 424.0133667 | 0.1405727 | 424.0133667 | 0.142133 | 424.0133667 | 0.1404447 | 424.0133667 | 0.141308 | 424.0133667 | 0.138096 | 424.0133667 | 0.1431267
422.0126648 | 0.2769714 | 422.0133362 | 0.1742652 | 422.0133362 | 0.1568124 | 422.0133362 | 0.1583394 | 422.0133362 | 0.1604788 | 422.0133362 | 0.157089 | 422.0133362 | 0.1537804 | 422.0133362 | 0.1517971 | 422.0133362 | 0.1386566 | 422.0133362 | 0.1406059 | 422.0133362 | 0.138855 | 422.0133362 | 0.1397595 | 422.0133362 | 0.1361331 | 422.0133362 | 0.1418291
420.0119629 | 0.271835 | 420.0126343 | 0.1718557 | 420.0126343 | 0.1543285 | 420.0126343 | 0.1560904 | 420.0126343 | 0.1588535 | 420.0126343 | 0.1550053 | 420.0126343 | 0.152006 | 420.0126343 | 0.1498114 | 420.0126343 | 0.1371968 | 420.0126343 | 0.1389006 | 420.0126343 | 0.1374844 | 420.0126343 | 0.1381025 | 420.0126343 | 0.1347959 | 420.0126343 | 0.140595
418.0105896 | 0.2680013 | 418.0112 | 0.170148 | 418.0112 | 0.1526854 | 418.0112 | 0.1543906 | 418.0112 | 0.1576898 | 418.0112 | 0.1532223 | 418.0112 | 0.15032 | 418.0112 | 0.148147 | 418.0112 | 0.1356891 | 418.0112 | 0.1376749 | 418.0112 | 0.1360976 | 418.0112 | 0.1367965 | 418.0112 | 0.1337264 | 418.0112 | 0.1399535
416.0085449 | 0.263833 | 416.0091553 | 0.1684125 | 416.0091553 | 0.1512715 | 416.0091553 | 0.1526863 | 416.0091553 | 0.1562349 | 416.0091553 | 0.1516964 | 416.0091553 | 0.1489336 | 416.0091553 | 0.1469295 | 416.0091553 | 0.1342196 | 416.0091553 | 0.1363439 | 416.0091553 | 0.1349534 | 416.0091553 | 0.1355732 | 416.0091553 | 0.1322674 | 416.0091553 | 0.1389577
414.0057983 | 0.2598305 | 414.0064087 | 0.1665394 | 414.0064087 | 0.1491442 | 414.0064087 | 0.1510083 | 414.0064087 | 0.1549008 | 414.0064087 | 0.1499563 | 414.0064087 | 0.1474886 | 414.0064087 | 0.1452931 | 414.0064087 | 0.133058 | 414.0064087 | 0.1351557 | 414.0064087 | 0.1336646 | 414.0064087 | 0.1342854 | 414.0064087 | 0.1310402 | 414.0064087 | 0.1379791
412.0023804 | 0.2566733 | 412.0029602 | 0.1656686 | 412.0029602 | 0.147875 | 412.0029602 | 0.1506203 | 412.0029602 | 0.1541889 | 412.0029602 | 0.1493817 | 412.0029602 | 0.1469126 | 412.0029602 | 0.1443937 | 412.0029602 | 0.1322437 | 412.0029602 | 0.1341287 | 412.0029602 | 0.1329052 | 412.0029602 | 0.1336622 | 412.0029602 | 0.1303746 | 412.0029602 | 0.1375621
409.998291 | 0.2532547 | 409.9988708 | 0.1640474 | 409.9988708 | 0.1467307 | 409.9988708 | 0.1491728 | 409.9988708 | 0.1535311 | 409.9988708 | 0.1483432 | 409.9988708 | 0.1457097 | 409.9988708 | 0.1436588 | 409.9988708 | 0.1311784 | 409.9988708 | 0.1329532 | 409.9988708 | 0.1321351 | 409.9988708 | 0.1328251 | 409.9988708 | 0.1292884 | 409.9988708 | 0.1370173
407.9935303 | 0.2504388 | 407.9941101 | 0.1629673 | 407.9941101 | 0.14566 | 407.9941101 | 0.1479792 | 407.9941101 | 0.1526554 | 407.9941101 | 0.1471724 | 407.9941101 | 0.1446941 | 407.9941101 | 0.1425125 | 407.9941101 | 0.1302778 | 407.9941101 | 0.1322067 | 407.9941101 | 0.1317089 | 407.9941101 | 0.1316809 | 407.9941101 | 0.1288503 | 407.9941101 | 0.1365946
405.9881592 | 0.2475218 | 405.988678 | 0.1621878 | 405.988678 | 0.144863 | 405.988678 | 0.1476877 | 405.988678 | 0.1525827 | 405.988678 | 0.1461553 | 405.988678 | 0.1441753 | 405.988678 | 0.1419764 | 405.988678 | 0.1296375 | 405.988678 | 0.1319614 | 405.988678 | 0.1310067 | 405.988678 | 0.1313839 | 405.988678 | 0.1280723 | 405.988678 | 0.1362392
403.9819946 | 0.2445433 | 403.9825745 | 0.161373 | 403.9825745 | 0.1438347 | 403.9825745 | 0.1464724 | 403.9825745 | 0.1517689 | 403.9825745 | 0.1453595 | 403.9825745 | 0.1433848 | 403.9825745 | 0.1408462 | 403.9825745 | 0.128876 | 403.9825745 | 0.1312567 | 403.9825745 | 0.1300998 | 403.9825745 | 0.1304851 | 403.9825745 | 0.1270317 | 403.9825745 | 0.1359431
402.013916 | 0.2423101 | 402.0144348 | 0.1609282 | 402.0144348 | 0.143199 | 402.0144348 | 0.1461966 | 402.0144348 | 0.1520322 | 402.0144348 | 0.1448964 | 402.0144348 | 0.1435785 | 402.0144348 | 0.140707 | 402.0144348 | 0.1285741 | 402.0144348 | 0.1309687 | 402.0144348 | 0.1303577 | 402.0144348 | 0.130525 | 402.0144348 | 0.1268126 | 402.0144348 | 0.136159
400.0065002 | 0.239899 | 400.007019 | 0.1599818 | 400.007019 | 0.1423371 | 400.007019 | 0.1454661 | 400.007019 | 0.1516288 | 400.007019 | 0.1441905 | 400.007019 | 0.1423161 | 400.007019 | 0.1403295 | 400.007019 | 0.1278804 | 400.007019 | 0.1304303 | 400.007019 | 0.1298432 | 400.007019 | 0.1300613 | 400.007019 | 0.1263272 | 400.007019 | 0.1357338
397.9984741 | 0.2372268 | 397.9989624 | 0.1594966 | 397.9989624 | 0.1417999 | 397.9989624 | 0.1447596 | 397.9989624 | 0.151794 | 397.9989624 | 0.1438493 | 397.9989624 | 0.1423041 | 397.9989624 | 0.1396857 | 397.9989624 | 0.1278578 | 397.9989624 | 0.1302206 | 397.9989624 | 0.129426 | 397.9989624 | 0.129875 | 397.9989624 | 0.1260388 | 397.9989624 | 0.1363319
395.9897461 | 0.2349921 | 395.9902649 | 0.1591233 | 395.9902649 | 0.141194 | 395.9902649 | 0.1444605 | 395.9902649 | 0.1518897 | 395.9902649 | 0.1429791 | 395.9902649 | 0.1418843 | 395.9902649 | 0.1395991 | 395.9902649 | 0.1276424 | 395.9902649 | 0.1300399 | 395.9902649 | 0.1294023 | 395.9902649 | 0.1296988 | 395.9902649 | 0.1260956 | 395.9902649 | 0.1360108
394.0191345 | 0.2324352 | 393.9809265 | 0.1581948 | 393.9809265 | 0.1405095 | 393.9809265 | 0.1436744 | 393.9809265 | 0.1516781 | 393.9809265 | 0.1424147 | 393.9809265 | 0.1413033 | 393.9809265 | 0.1391052 | 393.9809265 | 0.1273898 | 393.9809265 | 0.1296099 | 393.9809265 | 0.1288983 | 393.9809265 | 0.129069 | 393.9809265 | 0.1255635 | 393.9809265 | 0.1358501
392.0091553 | 0.2298789 | 392.009613 | 0.1576286 | 392.009613 | 0.1397088 | 392.009613 | 0.1433042 | 392.009613 | 0.1514564 | 392.009613 | 0.142244 | 392.009613 | 0.1406844 | 392.009613 | 0.1389401 | 392.009613 | 0.1270523 | 392.009613 | 0.1295776 | 392.009613 | 0.128966 | 392.009613 | 0.1290279 | 392.009613 | 0.1250188 | 392.009613 | 0.1359125
389.9985657 | 0.2272542 | 389.9989929 | 0.157547 | 389.9989929 | 0.1390118 | 389.9989929 | 0.1433145 | 389.9989929 | 0.1518999 | 389.9989929 | 0.14203 | 389.9989929 | 0.1408958 | 389.9989929 | 0.138948 | 389.9989929 | 0.1268171 | 389.9989929 | 0.1296093 | 389.9989929 | 0.1294176 | 389.9989929 | 0.129195 | 389.9989929 | 0.1246783 | 389.9989929 | 0.1363654
387.9873352 | 0.2242125 | 387.9877625 | 0.156994 | 387.9877625 | 0.1387302 | 387.9877625 | 0.1430356 | 387.9877625 | 0.1519262 | 387.9877625 | 0.141357 | 387.9877625 | 0.1402479 | 387.9877625 | 0.1385471 | 387.9877625 | 0.1265371 | 387.9877625 | 0.1297657 | 387.9877625 | 0.1294225 | 387.9877625 | 0.1290544 | 387.9877625 | 0.1247816 | 387.9877625 | 0.1366087
386.0141296 | 0.2208068 | 386.0145874 | 0.156171 | 386.0145874 | 0.1376317 | 386.0145874 | 0.1422408 | 386.0145874 | 0.1522734 | 386.0145874 | 0.1408729 | 386.0145874 | 0.1400522 | 386.0145874 | 0.1382215 | 386.0145874 | 0.1264469 | 386.0145874 | 0.1292646 | 386.0145874 | 0.1296388 | 386.0145874 | 0.1286803 | 386.0145874 | 0.1242103 | 386.0145874 | 0.1366378
384.0016479 | 0.2176424 | 384.0020752 | 0.1560462 | 384.0020752 | 0.1364595 | 384.0020752 | 0.1419243 | 384.0020752 | 0.1529456 | 384.0020752 | 0.1405386 | 384.0020752 | 0.1399591 | 384.0020752 | 0.1384088 | 384.0020752 | 0.1261381 | 384.0020752 | 0.1293014 | 384.0020752 | 0.1295592 | 384.0020752 | 0.1285391 | 384.0020752 | 0.1245383 | 384.0020752 | 0.1372066
381.9885559 | 0.2142416 | 381.9889526 | 0.154814 | 381.9889526 | 0.1358695 | 381.9889526 | 0.141251 | 381.9889526 | 0.1527522 | 381.9889526 | 0.1400429 | 381.9889526 | 0.1395861 | 381.9889526 | 0.1379531 | 381.9889526 | 0.1259343 | 381.9889526 | 0.1291481 | 381.9889526 | 0.1300616 | 381.9889526 | 0.1286053 | 381.9889526 | 0.1244305 | 381.9889526 | 0.1374916
380.0135498 | 0.2111051 | 380.0139465 | 0.1548284 | 380.0139465 | 0.1350805 | 380.0139465 | 0.1412799 | 380.0139465 | 0.1535974 | 380.0139465 | 0.1400472 | 380.0139465 | 0.1392938 | 380.0139465 | 0.138246 | 380.0139465 | 0.1266975 | 380.0139465 | 0.1293316 | 380.0139465 | 0.1305329 | 380.0139465 | 0.1290102 | 380.0139465 | 0.1240508 | 380.0139465 | 0.1382791
377.9992371 | 0.2073719 | 377.9996033 | 0.1541514 | 377.9996033 | 0.1342146 | 377.9996033 | 0.1412509 | 377.9996033 | 0.1545576 | 377.9996033 | 0.1397463 | 377.9996033 | 0.139246 | 377.9996033 | 0.138718 | 377.9996033 | 0.1267815 | 377.9996033 | 0.1305405 | 377.9996033 | 0.130996 | 377.9996033 | 0.1294861 | 377.9996033 | 0.1244828 | 377.9996033 | 0.1392158
375.9842834 | 0.2041312 | 375.9846191 | 0.1538514 | 375.9846191 | 0.1334099 | 375.9846191 | 0.1412264 | 375.9846191 | 0.155919 | 375.9846191 | 0.140181 | 375.9846191 | 0.1393943 | 375.9846191 | 0.1397305 | 375.9846191 | 0.12745 | 375.9846191 | 0.1311583 | 375.9846191 | 0.1315679 | 375.9846191 | 0.1302084 | 375.9846191 | 0.1249405 | 375.9846191 | 0.1402635
374.0074463 | 0.2013059 | 374.0078125 | 0.1537122 | 374.0078125 | 0.1331674 | 374.0078125 | 0.1421273 | 374.0078125 | 0.1578394 | 374.0078125 | 0.1404835 | 374.0078125 | 0.1398866 | 374.0078125 | 0.1406886 | 374.0078125 | 0.1287135 | 374.0078125 | 0.1322218 | 374.0078125 | 0.1328146 | 374.0078125 | 0.1311278 | 374.0078125 | 0.1257676 | 374.0078125 | 0.141924
371.9913025 | 0.1979571 | 371.9916382 | 0.1536151 | 371.9916382 | 0.1321372 | 371.9916382 | 0.142572 | 371.9916382 | 0.1585468 | 371.9916382 | 0.1411697 | 371.9916382 | 0.140573 | 371.9916382 | 0.1414876 | 371.9916382 | 0.1289903 | 371.9916382 | 0.1336925 | 371.9916382 | 0.1341698 | 371.9916382 | 0.1319438 | 371.9916382 | 0.1265041 | 371.9916382 | 0.1433945
370.0133362 | 0.1967409 | 370.0136414 | 0.1535096 | 370.0136414 | 0.1322241 | 370.0136414 | 0.143173 | 370.0136414 | 0.1600532 | 370.0136414 | 0.1415082 | 370.0136414 | 0.1407333 | 370.0136414 | 0.1422817 | 370.0136414 | 0.1308608 | 370.0136414 | 0.1348454 | 370.0136414 | 0.1352156 | 370.0136414 | 0.1332953 | 370.0136414 | 0.127994 | 370.0136414 | 0.1453566
367.9959717 | 0.1948622 | 367.9962769 | 0.1536949 | 367.9962769 | 0.1320355 | 367.9962769 | 0.1438362 | 367.9962769 | 0.1613648 | 367.9962769 | 0.1427103 | 367.9962769 | 0.1416478 | 367.9962769 | 0.1440877 | 367.9962769 | 0.131567 | 367.9962769 | 0.1358692 | 367.9962769 | 0.1371124 | 367.9962769 | 0.1346131 | 367.9962769 | 0.129198 | 367.9962769 | 0.1475223
366.0168152 | 0.194545 | 366.0171204 | 0.1547226 | 366.0171204 | 0.1325491 | 366.0171204 | 0.1460716 | 366.0171204 | 0.1625779 | 366.0171204 | 0.1445273 | 366.0171204 | 0.1432929 | 366.0171204 | 0.1462692 | 366.0171204 | 0.1329472 | 366.0171204 | 0.1374527 | 366.0171204 | 0.1391443 | 366.0171204 | 0.1364717 | 366.0171204 | 0.130861 | 366.0171204 | 0.1495539
363.998291 | 0.1947264 | 363.9985657 | 0.156448 | 363.9985657 | 0.1339236 | 363.9985657 | 0.1470687 | 363.9985657 | 0.163859 | 363.9985657 | 0.1462347 | 363.9985657 | 0.1444355 | 363.9985657 | 0.1484716 | 363.9985657 | 0.1349248 | 363.9985657 | 0.1393827 | 363.9985657 | 0.1418113 | 363.9985657 | 0.1384554 | 363.9985657 | 0.1330934 | 363.9985657 | 0.1529798
362.0179443 | 0.1960258 | 362.01828 | 0.1580701 | 362.01828 | 0.1346161 | 362.01828 | 0.1485835 | 362.01828 | 0.1653512 | 362.01828 | 0.1480707 | 362.01828 | 0.145968 | 362.01828 | 0.1501329 | 362.01828 | 0.1365898 | 362.01828 | 0.1416913 | 362.01828 | 0.1441454 | 362.01828 | 0.1405815 | 362.01828 | 0.1346729 | 362.01828 | 0.1557583
359.99823 | 0.1978683 | 359.9985352 | 0.1604861 | 359.9985352 | 0.1359937 | 359.9985352 | 0.1512552 | 359.9985352 | 0.1672338 | 359.9985352 | 0.1503323 | 359.9985352 | 0.1479311 | 359.9985352 | 0.1532331 | 359.9985352 | 0.1387889 | 359.9985352 | 0.1438047 | 359.9985352 | 0.1472647 | 359.9985352 | 0.1433601 | 359.9985352 | 0.1374203 | 359.9985352 | 0.1588397
358.0168152 | 0.2014685 | 358.0170593 | 0.1638897 | 358.0170593 | 0.1385056 | 358.0170593 | 0.1538823 | 358.0170593 | 0.1695064 | 358.0170593 | 0.1531336 | 358.0170593 | 0.1502922 | 358.0170593 | 0.1559413 | 358.0170593 | 0.141409 | 358.0170593 | 0.1461976 | 358.0170593 | 0.1506725 | 358.0170593 | 0.1460755 | 358.0170593 | 0.1402223 | 358.0170593 | 0.162705
355.9959412 | 0.2066716 | 355.9961853 | 0.1681574 | 355.9961853 | 0.1410216 | 355.9961853 | 0.1577964 | 355.9961853 | 0.1725794 | 355.9961853 | 0.1566564 | 355.9961853 | 0.1538383 | 355.9961853 | 0.1598559 | 355.9961853 | 0.14477 | 355.9961853 | 0.1494538 | 355.9961853 | 0.1549445 | 355.9961853 | 0.1501607 | 355.9961853 | 0.1440291 | 355.9961853 | 0.1671787
354.0133362 | 0.2134247 | 354.0135803 | 0.1720159 | 354.0135803 | 0.1452912 | 354.0135803 | 0.1614581 | 354.0135803 | 0.1765628 | 354.0135803 | 0.1608575 | 354.0135803 | 0.1576732 | 354.0135803 | 0.1641641 | 354.0135803 | 0.1483836 | 354.0135803 | 0.1532617 | 354.0135803 | 0.1594818 | 354.0135803 | 0.1533366 | 354.0135803 | 0.1478237 | 354.0135803 | 0.1709116
351.991333 | 0.2240703 | 351.9915466 | 0.1795224 | 351.9915466 | 0.1507291 | 351.9915466 | 0.1675364 | 351.9915466 | 0.1818265 | 351.9915466 | 0.1664028 | 351.9915466 | 0.1633411 | 351.9915466 | 0.169792 | 351.9915466 | 0.1535675 | 351.9915466 | 0.1580962 | 351.9915466 | 0.1656376 | 351.9915466 | 0.158454 | 351.9915466 | 0.1523405 | 351.9915466 | 0.1768709
350.0076294 | 0.2342564 | 350.0078735 | 0.1873559 | 350.0078735 | 0.1571874 | 350.0078735 | 0.1738903 | 350.0078735 | 0.1869763 | 350.0078735 | 0.172097 | 350.0078735 | 0.1692879 | 350.0078735 | 0.1758271 | 350.0078735 | 0.1585829 | 350.0078735 | 0.163186 | 350.0078735 | 0.171729 | 350.0078735 | 0.1635028 | 350.0078735 | 0.1573729 | 350.0078735 | 0.1820257
347.9844971 | 0.2509576 | 347.9846802 | 0.1978606 | 347.9846802 | 0.165986 | 347.9846802 | 0.1819644 | 347.9846802 | 0.1953058 | 347.9846802 | 0.1806558 | 347.9846802 | 0.1772213 | 347.9846802 | 0.1835739 | 347.9846802 | 0.1651924 | 347.9846802 | 0.169368 | 347.9846802 | 0.1797349 | 347.9846802 | 0.1693626 | 347.9846802 | 0.1645017 | 347.9846802 | 0.1884562
345.9996643 | 0.2726461 | 345.9998779 | 0.2118954 | 345.9998779 | 0.1780356 | 345.9998779 | 0.1932086 | 345.9998779 | 0.205937 | 345.9998779 | 0.1918933 | 345.9998779 | 0.188279 | 345.9998779 | 0.1941857 | 345.9998779 | 0.1745856 | 345.9998779 | 0.1792224 | 345.9998779 | 0.1907803 | 345.9998779 | 0.1790666 | 345.9998779 | 0.1734874 | 345.9998779 | 0.19704
344.0143127 | 0.2975627 | 344.0145264 | 0.2265265 | 344.0145264 | 0.1896245 | 344.0145264 | 0.2059015 | 344.0145264 | 0.2165514 | 344.0145264 | 0.2028914 | 344.0145264 | 0.1989483 | 344.0145264 | 0.2051528 | 344.0145264 | 0.1844103 | 344.0145264 | 0.1881848 | 344.0145264 | 0.2020156 | 344.0145264 | 0.1884715 | 344.0145264 | 0.1822119 | 344.0145264 | 0.2064228
341.989502 | 0.3311028 | 341.9896851 | 0.2473573 | 341.9896851 | 0.2064268 | 341.9896851 | 0.221226 | 341.9896851 | 0.2325449 | 341.9896851 | 0.2194314 | 341.9896851 | 0.2160096 | 341.9896851 | 0.2214849 | 341.9896851 | 0.1978124 | 341.9896851 | 0.2020503 | 341.9896851 | 0.2175759 | 341.9896851 | 0.2018789 | 341.9896851 | 0.195917 | 341.9896851 | 0.218807
340.0030823 | 0.367955 | 340.0032654 | 0.2711669 | 340.0032654 | 0.2277972 | 340.0032654 | 0.2412662 | 340.0032654 | 0.2504756 | 340.0032654 | 0.2390032 | 340.0032654 | 0.2354331 | 340.0032654 | 0.2388298 | 340.0032654 | 0.2132908 | 340.0032654 | 0.2173475 | 340.0032654 | 0.2347226 | 340.0032654 | 0.2168444 | 340.0032654 | 0.2107139 | 340.0032654 | 0.2321718
338.0161438 | 0.4123932 | 338.0162659 | 0.2986619 | 338.0162659 | 0.249586 | 338.0162659 | 0.2619625 | 338.0162659 | 0.2714138 | 338.0162659 | 0.2588097 | 338.0162659 | 0.2541732 | 338.0162659 | 0.257683 | 338.0162659 | 0.2308447 | 338.0162659 | 0.2350484 | 338.0162659 | 0.2551681 | 338.0162659 | 0.2332088 | 338.0162659 | 0.2276986 | 338.0162659 | 0.246126
335.9896851 | 0.4603514 | 335.9897766 | 0.3294599 | 335.9897766 | 0.2758493 | 335.9897766 | 0.2890274 | 335.9897766 | 0.2940902 | 335.9897766 | 0.2837355 | 335.9897766 | 0.2802784 | 335.9897766 | 0.2835316 | 335.9897766 | 0.2528234 | 335.9897766 | 0.2562443 | 335.9897766 | 0.2799885 | 335.9897766 | 0.2546727 | 335.9897766 | 0.2484291 | 335.9897766 | 0.2667289
334.0016174 | 0.5038843 | 334.00177 | 0.3606705 | 334.00177 | 0.302374 | 334.00177 | 0.3112848 | 334.00177 | 0.3178851 | 334.00177 | 0.306545 | 334.00177 | 0.3016335 | 334.00177 | 0.30465 | 334.00177 | 0.2738914 | 334.00177 | 0.2750658 | 334.00177 | 0.3023043 | 334.00177 | 0.2722052 | 334.00177 | 0.2652459 | 334.00177 | 0.2828682
332.013092 | 0.5542112 | 332.0131836 | 0.397343 | 332.0131836 | 0.3310041 | 332.0131836 | 0.3386109 | 332.0131836 | 0.3443408 | 332.0131836 | 0.3327158 | 332.0131836 | 0.3273353 | 332.0131836 | 0.3285741 | 332.0131836 | 0.2930353 | 332.0131836 | 0.2968642 | 332.0131836 | 0.3291741 | 332.0131836 | 0.2932524 | 332.0131836 | 0.2858935 | 332.0131836 | 0.3027313
329.9850159 | 0.5968649 | 329.9851074 | 0.4296482 | 329.9851074 | 0.3557637 | 329.9851074 | 0.362781 | 329.9851074 | 0.3682962 | 329.9851074 | 0.3554775 | 329.9851074 | 0.3513192 | 329.9851074 | 0.3515963 | 329.9851074 | 0.3128315 | 329.9851074 | 0.3157871 | 329.9851074 | 0.3550316 | 329.9851074 | 0.3128223 | 329.9851074 | 0.3060734 | 329.9851074 | 0.3197398
327.9953918 | 0.6413685 | 327.9954834 | 0.4637344 | 327.9954834 | 0.3812292 | 327.9954834 | 0.3864527 | 327.9954834 | 0.3896154 | 327.9954834 | 0.3788664 | 327.9954834 | 0.3736978 | 327.9954834 | 0.3743147 | 327.9954834 | 0.3327542 | 327.9954834 | 0.3352717 | 327.9954834 | 0.3824773 | 327.9954834 | 0.3311933 | 327.9954834 | 0.324264 | 327.9954834 | 0.3363152
326.0052795 | 0.6879275 | 326.0053711 | 0.5041163 | 326.0053711 | 0.4091238 | 326.0053711 | 0.412713 | 326.0053711 | 0.4149572 | 326.0053711 | 0.4041816 | 326.0053711 | 0.4003628 | 326.0053711 | 0.3980509 | 326.0053711 | 0.3536761 | 326.0053711 | 0.3575771 | 326.0053711 | 0.415302 | 326.0053711 | 0.3529336 | 326.0053711 | 0.3446155 | 326.0053711 | 0.3561885
324.0146484 | 0.7339291 | 324.0147095 | 0.5404076 | 324.0147095 | 0.4351119 | 324.0147095 | 0.4365532 | 324.0147095 | 0.4366986 | 324.0147095 | 0.4266288 | 324.0147095 | 0.4230638 | 324.0147095 | 0.4214798 | 324.0147095 | 0.375443 | 324.0147095 | 0.3773368 | 324.0147095 | 0.4419221 | 324.0147095 | 0.3721846 | 324.0147095 | 0.364055 | 324.0147095 | 0.3734574
321.9844971 | 0.793401 | 321.9845581 | 0.5932385 | 321.9845581 | 0.4699718 | 321.9845581 | 0.4704806 | 321.9845581 | 0.4700468 | 321.9845581 | 0.4592875 | 321.9845581 | 0.4525799 | 321.9845581 | 0.4531982 | 321.9845581 | 0.4025517 | 321.9845581 | 0.4052274 | 321.9845581 | 0.484334 | 321.9845581 | 0.3992503 | 321.9845581 | 0.3894962 | 321.9845581 | 0.3974363
319.9927979 | 0.8476229 | 319.9929199 | 0.6452675 | 319.9929199 | 0.5034137 | 319.9929199 | 0.5018485 | 319.9929199 | 0.5001124 | 319.9929199 | 0.490957 | 319.9929199 | 0.4861225 | 319.9929199 | 0.4834869 | 319.9929199 | 0.4280356 | 319.9929199 | 0.4304491 | 319.9929199 | 0.5264637 | 319.9929199 | 0.4239924 | 319.9929199 | 0.4162363 | 319.9929199 | 0.421122
318.0007019 | 0.9044037 | 318.0007324 | 0.6970536 | 318.0007324 | 0.5375475 | 318.0007324 | 0.5336512 | 318.0007324 | 0.530723 | 318.0007324 | 0.5207724 | 318.0007324 | 0.5168791 | 318.0007324 | 0.5132539 | 318.0007324 | 0.454295 | 318.0007324 | 0.4560602 | 318.0007324 | 0.5708149 | 318.0007324 | 0.4498782 | 318.0007324 | 0.4417633 | 318.0007324 | 0.4416971
316.0080261 | 0.9623692 | 316.0081177 | 0.7605352 | 316.0081177 | 0.5710492 | 316.0081177 | 0.5681853 | 316.0081177 | 0.5620752 | 316.0081177 | 0.5541456 | 316.0081177 | 0.5495156 | 316.0081177 | 0.5447344 | 316.0081177 | 0.4828006 | 316.0081177 | 0.4846202 | 316.0081177 | 0.6242486 | 316.0081177 | 0.476347 | 316.0081177 | 0.4682249 | 316.0081177 | 0.4669048
314.0149231 | 0.9999239 | 314.0149231 | 0.8095759 | 314.0149231 | 0.5953618 | 314.0149231 | 0.5908166 | 314.0149231 | 0.584876 | 314.0149231 | 0.5779385 | 314.0149231 | 0.5724963 | 314.0149231 | 0.567398 | 314.0149231 | 0.5036295 | 314.0149231 | 0.5052804 | 314.0149231 | 0.6670381 | 314.0149231 | 0.4972228 | 314.0149231 | 0.4873056 | 314.0149231 | 0.483964
311.9821777 | 1.045942 | 311.9821777 | 0.8763646 | 311.9821777 | 0.6249218 | 311.9821777 | 0.6199561 | 311.9821777 | 0.6123168 | 311.9821777 | 0.6061367 | 311.9821777 | 0.600149 | 311.9821777 | 0.593769 | 311.9821777 | 0.5267747 | 311.9821777 | 0.5291017 | 311.9821777 | 0.7286437 | 311.9821777 | 0.5199282 | 311.9821777 | 0.5112695 | 311.9821777 | 0.5054046
309.9880066 | 1.082466 | 309.9880371 | 0.9403393 | 309.9880371 | 0.6475774 | 309.9880371 | 0.6425101 | 309.9880371 | 0.6337621 | 309.9880371 | 0.6266656 | 309.9880371 | 0.6217674 | 309.9880371 | 0.6152931 | 309.9880371 | 0.5458614 | 309.9880371 | 0.5469773 | 309.9880371 | 0.7839543 | 309.9880371 | 0.5383122 | 309.9880371 | 0.5294717 | 309.9880371 | 0.5213223
307.9934082 | 1.106156 | 307.9934082 | 1.000801 | 307.9934082 | 0.665675 | 307.9934082 | 0.6590904 | 307.9934082 | 0.6501515 | 307.9934082 | 0.6441467 | 307.9934082 | 0.6384737 | 307.9934082 | 0.6314585 | 307.9934082 | 0.5602718 | 307.9934082 | 0.5622141 | 307.9934082 | 0.8370378 | 307.9934082 | 0.551283 | 307.9934082 | 0.5441326 | 307.9934082 | 0.5348416
305.9983215 | 1.121671 | 305.998291 | 1.07456 | 305.998291 | 0.6789182 | 305.998291 | 0.6718243 | 305.998291 | 0.6622079 | 305.998291 | 0.6559091 | 305.998291 | 0.6500059 | 305.998291 | 0.643115 | 305.998291 | 0.5708525 | 305.998291 | 0.5724307 | 305.998291 | 0.9077189 | 305.998291 | 0.5626131 | 305.998291 | 0.5531072 | 305.998291 | 0.5432049
304.0027161 | 1.121318 | 304.0027161 | 1.136446 | 304.0027161 | 0.6811768 | 304.0027161 | 0.6745327 | 304.0027161 | 0.6658055 | 304.0027161 | 0.6575001 | 304.0027161 | 0.6523467 | 304.0027161 | 0.6466106 | 304.0027161 | 0.5730347 | 304.0027161 | 0.5746735 | 304.0027161 | 0.9738544 | 304.0027161 | 0.5655107 | 304.0027161 | 0.5552258 | 304.0027161 | 0.5454853
302.0066528 | 1.104863 | 302.0066528 | 1.217329 | 302.0066528 | 0.675913 | 302.0066528 | 0.667408 | 302.0066528 | 0.6602572 | 302.0066528 | 0.6524555 | 302.0066528 | 0.6476143 | 302.0066528 | 0.6409619 | 302.0066528 | 0.567544 | 302.0066528 | 0.5701615 | 302.0066528 | 1.054199 | 302.0066528 | 0.5606441 | 302.0066528 | 0.5504502 | 302.0066528 | 0.541443
300.0101318 | 1.075531 | 300.0101013 | 1.290616 | 300.0101013 | 0.6633356 | 300.0101013 | 0.6555371 | 300.0101013 | 0.6481125 | 300.0101013 | 0.6403961 | 300.0101013 | 0.636086 | 300.0101013 | 0.6294551 | 300.0101013 | 0.5577895 | 300.0101013 | 0.5596361 | 300.0101013 | 1.133834 | 300.0101013 | 0.5508047 | 300.0101013 | 0.5408409 | 300.0101013 | 0.5326232
298.0131531 | 1.041178 | 298.013092 | 1.380888 | 298.013092 | 0.6453185 | 298.013092 | 0.6396681 | 298.013092 | 0.6346714 | 298.013092 | 0.6249477 | 298.013092 | 0.622127 | 298.013092 | 0.6161194 | 298.013092 | 0.5443225 | 298.013092 | 0.5461283 | 298.013092 | 1.22766 | 298.013092 | 0.5385273 | 298.013092 | 0.5281342 | 298.013092 | 0.5217496
296.015686 | 1.002805 | 296.0155945 | 1.486257 | 296.0155945 | 0.6260444 | 296.0155945 | 0.6209648 | 296.0155945 | 0.6170531 | 296.0155945 | 0.6065127 | 296.0155945 | 0.604215 | 296.0155945 | 0.5975033 | 296.0155945 | 0.5283762 | 296.0155945 | 0.5307592 | 296.0155945 | 1.33853 | 296.0155945 | 0.5237857 | 296.0155945 | 0.5134862 | 296.0155945 | 0.508695
294.0177002 | 0.966002 | 294.0177002 | 1.608714 | 294.0177002 | 0.6075312 | 294.0177002 | 0.6033069 | 294.0177002 | 0.6013469 | 294.0177002 | 0.5886707 | 294.0177002 | 0.5869821 | 294.0177002 | 0.5814796 | 294.0177002 | 0.512797 | 294.0177002 | 0.5157292 | 294.0177002 | 1.455165 | 294.0177002 | 0.5100836 | 294.0177002 | 0.4997947 | 294.0177002 | 0.4962807
292.0193481 | 0.9202816 | 292.0192566 | 1.765822 | 292.0192566 | 0.5827484 | 292.0192566 | 0.5805353 | 292.0192566 | 0.5792518 | 292.0192566 | 0.5661345 | 292.0192566 | 0.5653906 | 292.0192566 | 0.5597767 | 292.0192566 | 0.4934844 | 292.0192566 | 0.4973835 | 292.0192566 | 1.64732 | 292.0192566 | 0.4914978 | 292.0192566 | 0.4815224 | 292.0192566 | 0.4806943
289.9812927 | 0.8830381 | 289.9812012 | 1.923648 | 289.9812012 | 0.5627145 | 289.9812012 | 0.5621777 | 289.9812012 | 0.5620511 | 289.9812012 | 0.5472556 | 289.9812012 | 0.5470731 | 289.9812012 | 0.5412586 | 289.9812012 | 0.477603 | 289.9812012 | 0.4813417 | 289.9812012 | 1.806964 | 289.9812012 | 0.4764387 | 289.9812012 | 0.4669964 | 289.9812012 | 0.4675481
287.9819641 | 0.8403771 | 287.9819031 | 2.139665 | 287.9819031 | 0.5431812 | 287.9819031 | 0.54223 | 287.9819031 | 0.5430721 | 287.9819031 | 0.5270181 | 287.9819031 | 0.5306269 | 287.9819031 | 0.5240657 | 287.9819031 | 0.4608541 | 287.9819031 | 0.464939 | 287.9819031 | 2.053643 | 287.9819031 | 0.4609807 | 287.9819031 | 0.4507644 | 287.9819031 | 0.4539731
285.9822083 | 0.8074675 | 285.9821167 | 2.335125 | 285.9821167 | 0.5235024 | 285.9821167 | 0.5239316 | 285.9821167 | 0.5264611 | 285.9821167 | 0.509708 | 285.9821167 | 0.5123686 | 285.9821167 | 0.5067892 | 285.9821167 | 0.4456287 | 285.9821167 | 0.4500165 | 285.9821167 | 2.248479 | 285.9821167 | 0.4469094 | 285.9821167 | 0.4370465 | 285.9821167 | 0.4422528
283.9819641 | 0.7795285 | 283.9819031 | 2.587064 | 283.9819031 | 0.5085687 | 283.9819031 | 0.5103761 | 283.9819031 | 0.5136496 | 283.9819031 | 0.4961441 | 283.9819031 | 0.4978501 | 283.9819031 | 0.4942848 | 283.9819031 | 0.4332175 | 283.9819031 | 0.4385186 | 283.9819031 | 2.531723 | 283.9819031 | 0.4357273 | 283.9819031 | 0.4261907 | 283.9819031 | 0.43373
281.9813538 | 0.7569643 | 281.9812012 | 3.005878 | 281.9812012 | 0.4958678 | 281.9812012 | 0.4981645 | 281.9812012 | 0.5017303 | 281.9812012 | 0.4833067 | 281.9812012 | 0.4871168 | 281.9812012 | 0.4823783 | 281.9812012 | 0.422118 | 281.9812012 | 0.4272918 | 281.9812012 | 2.669079 | 281.9812012 | 0.4257863 | 281.9812012 | 0.4159711 | 281.9812012 | 0.4259609
280.0195007 | 0.7444917 | 280.0193481 | 2.464054 | 280.0193481 | 0.487426 | 280.0193481 | 0.4903059 | 280.0193481 | 0.4947476 | 280.0193481 | 0.4760073 | 280.0193481 | 0.480405 | 280.0193481 | 0.4753525 | 280.0193481 | 0.4163526 | 280.0193481 | 0.4215015 | 280.0193481 | 2.50195 | 280.0193481 | 0.4201575 | 280.0193481 | 0.4107529 | 280.0193481 | 0.4217356
278.0179443 | 0.7421214 | 278.0178223 | 2.621992 | 278.0178223 | 0.4846754 | 278.0178223 | 0.4886167 | 278.0178223 | 0.4918026 | 278.0178223 | 0.4733639 | 278.0178223 | 0.478478 | 278.0178223 | 0.4733788 | 278.0178223 | 0.4139524 | 278.0178223 | 0.4192779 | 278.0178223 | 2.6892 | 278.0178223 | 0.4186289 | 278.0178223 | 0.4086103 | 278.0178223 | 0.4209353
276.0159607 | 0.7484419 | 276.0158081 | 2.895866 | 276.0158081 | 0.4876906 | 276.0158081 | 0.4911512 | 276.0158081 | 0.4951609 | 276.0158081 | 0.4770302 | 276.0158081 | 0.4814287 | 276.0158081 | 0.4766133 | 276.0158081 | 0.4161522 | 276.0158081 | 0.4213667 | 276.0158081 | 7.388258 | 276.0158081 | 0.4211525 | 276.0158081 | 0.4112217 | 276.0158081 | 0.424195
274.0135498 | 0.7610983 | 274.0134277 | 2.588489 | 274.0134277 | 0.4950157 | 274.0134277 | 0.4991857 | 274.0134277 | 0.5029578 | 274.0134277 | 0.4841764 | 274.0134277 | 0.4898427 | 274.0134277 | 0.483942 | 274.0134277 | 0.4225587 | 274.0134277 | 0.4280494 | 274.0134277 | 2.5511 | 274.0134277 | 0.4271053 | 274.0134277 | 0.4171561 | 274.0134277 | 0.4306887
272.0107422 | 0.7848606 | 272.0105896 | 2.778821 | 272.0105896 | 0.5086871 | 272.0105896 | 0.5122566 | 272.0105896 | 0.5154475 | 272.0105896 | 0.4969288 | 272.0105896 | 0.5014149 | 272.0105896 | 0.4961437 | 272.0105896 | 0.4332013 | 272.0105896 | 0.4385171 | 272.0105896 | 2.824235 | 272.0105896 | 0.4379074 | 272.0105896 | 0.427009 | 272.0105896 | 0.4413024
270.0074768 | 0.8084245 | 270.0073242 | 3.065843 | 270.0073242 | 0.5239274 | 270.0073242 | 0.5275482 | 270.0073242 | 0.5295297 | 270.0073242 | 0.5116574 | 270.0073242 | 0.5160545 | 270.0073242 | 0.5098805 | 270.0073242 | 0.4462265 | 270.0073242 | 0.4508046 | 270.0073242 | 2.582766 | 270.0073242 | 0.4502584 | 270.0073242 | 0.4398518 | 270.0073242 | 0.4533573
268.0038147 | 0.8459651 | 268.0036316 | 2.537026 | 268.0036316 | 0.5438428 | 268.0036316 | 0.5460668 | 268.0036316 | 0.5481351 | 268.0036316 | 0.5304314 | 268.0036316 | 0.5347424 | 268.0036316 | 0.5278118 | 268.0036316 | 0.4619833 | 268.0036316 | 0.4672227 | 268.0036316 | 2.628242 | 268.0036316 | 0.4663691 | 268.0036316 | 0.4557832 | 268.0036316 | 0.4675883
265.9996948 | 0.8860944 | 265.9995117 | 2.62627 | 265.9995117 | 0.567489 | 265.9995117 | 0.5694109 | 265.9995117 | 0.570734 | 265.9995117 | 0.5534891 | 265.9995117 | 0.5569477 | 265.9995117 | 0.5500521 | 265.9995117 | 0.4806467 | 265.9995117 | 0.4864007 | 265.9995117 | 2.71907 | 265.9995117 | 0.485275 | 265.9995117 | 0.4733704 | 265.9995117 | 0.4844912
263.9952087 | 0.941128 | 263.9949951 | 2.926841 | 263.9949951 | 0.597111 | 263.9949951 | 0.598646 | 263.9949951 | 0.5974835 | 263.9949951 | 0.5814023 | 263.9949951 | 0.5870263 | 263.9949951 | 0.5792679 | 263.9949951 | 0.5051843 | 263.9949951 | 0.5098285 | 263.9949951 | 2.767344 | 263.9949951 | 0.5082118 | 263.9949951 | 0.4970565 | 263.9949951 | 0.5065452
261.9902649 | 1.023062 | 261.9900513 | 2.537767 | 261.9900513 | 0.6422667 | 261.9900513 | 0.6440929 | 261.9900513 | 0.6430156 | 261.9900513 | 0.6273141 | 261.9900513 | 0.6298019 | 261.9900513 | 0.6179586 | 261.9900513 | 0.543845 | 261.9900513 | 0.5476374 | 261.9900513 | 2.631513 | 261.9900513 | 0.5441905 | 261.9900513 | 0.5325619 | 261.9900513 | 0.5386783
259.9849243 | 1.105532 | 259.9846802 | 2.780082 | 259.9846802 | 0.694074 | 259.9846802 | 0.6907162 | 259.9846802 | 0.6889109 | 259.9846802 | 0.6726306 | 259.9846802 | 0.6761438 | 259.9846802 | 0.6629255 | 259.9846802 | 0.5808829 | 259.9846802 | 0.584604 | 259.9846802 | 2.664143 | 259.9846802 | 0.5814492 | 259.9846802 | 0.5678071 | 259.9846802 | 0.5697288
258.0184937 | 1.242183 | 258.0182495 | 2.851285 | 258.0182495 | 0.7724003 | 258.0182495 | 0.7607147 | 258.0182495 | 0.7608162 | 258.0182495 | 0.745493 | 258.0182495 | 0.7479231 | 258.0182495 | 0.7334735 | 258.0182495 | 0.6422107 | 258.0182495 | 0.6472698 | 258.0182495 | 2.944884 | 258.0182495 | 0.6426663 | 258.0182495 | 0.6271551 | 258.0182495 | 0.6238231
256.0123291 | 1.381042 | 256.012146 | 7.388258 | 256.012146 | 0.8605104 | 256.012146 | 0.8501568 | 256.012146 | 0.8436143 | 256.012146 | 0.8276356 | 256.012146 | 0.8266145 | 256.012146 | 0.8130745 | 256.012146 | 0.7153546 | 256.012146 | 0.7176295 | 256.012146 | 2.875214 | 256.012146 | 0.7093415 | 256.012146 | 0.6959797 | 256.012146 | 0.6809478
254.0058136 | 1.503945 | 254.0055542 | 2.671247 | 254.0055542 | 0.9533355 | 254.0055542 | 0.9389966 | 254.0055542 | 0.9274522 | 254.0055542 | 0.9114662 | 254.0055542 | 0.9121622 | 254.0055542 | 0.8952898 | 254.0055542 | 0.7829313 | 254.0055542 | 0.7900048 | 254.0055542 | 2.628932 | 254.0055542 | 0.78022 | 254.0055542 | 0.7644512 | 254.0055542 | 0.7443354
251.9988403 | 1.638177 | 251.998642 | 2.833908 | 251.998642 | 1.031147 | 251.998642 | 1.012065 | 251.998642 | 1.001033 | 251.998642 | 0.9858145 | 251.998642 | 0.9848119 | 251.998642 | 0.9641597 | 251.998642 | 0.8494009 | 251.998642 | 0.8512348 | 251.998642 | 2.810943 | 251.998642 | 0.8395263 | 251.998642 | 0.8245261 | 251.998642 | 0.7959839
249.9915161 | 1.739508 | 249.9912567 | 2.767643 | 249.9912567 | 1.101409 | 249.9912567 | 1.077627 | 249.9912567 | 1.065136 | 249.9912567 | 1.046598 | 249.9912567 | 1.045427 | 249.9912567 | 1.029132 | 249.9912567 | 0.9039979 | 249.9912567 | 0.9077168 | 249.9912567 | 2.480552 | 249.9912567 | 0.891795 | 249.9912567 | 0.8747575 | 249.9912567 | 0.8470977
247.9837646 | 1.838789 | 247.9835358 | 2.880425 | 247.9835358 | 1.148581 | 247.9835358 | 1.120857 | 247.9835358 | 1.10836 | 247.9835358 | 1.092205 | 247.9835358 | 1.088688 | 247.9835358 | 1.067552 | 247.9835358 | 0.9396419 | 247.9835358 | 0.9432746 | 247.9835358 | 2.697626 | 247.9835358 | 0.925168 | 247.9835358 | 0.9098236 | 247.9835358 | 0.8784212
246.0150146 | 1.893354 | 246.0147858 | 3.007909 | 246.0147858 | 1.180552 | 246.0147858 | 1.148112 | 246.0147858 | 1.137876 | 246.0147858 | 1.119754 | 246.0147858 | 1.116287 | 246.0147858 | 1.092671 | 246.0147858 | 0.9619775 | 246.0147858 | 0.9643771 | 246.0147858 | 2.710245 | 246.0147858 | 0.9502824 | 246.0147858 | 0.9331322 | 246.0147858 | 0.8994433
244.006546 | 1.953553 | 244.0062561 | 2.623034 | 244.0062561 | 1.203431 | 244.0062561 | 1.167769 | 244.0062561 | 1.152585 | 244.0062561 | 1.136973 | 244.0062561 | 1.135247 | 244.0062561 | 1.109587 | 244.0062561 | 0.9786066 | 244.0062561 | 0.9796598 | 244.0062561 | 2.701181 | 244.0062561 | 0.9656 | 244.0062561 | 0.9487299 | 244.0062561 | 0.9170081
241.9976501 | 1.970325 | 241.9973907 | 3.105454 | 241.9973907 | 1.211167 | 241.9973907 | 1.173183 | 241.9973907 | 1.161097 | 241.9973907 | 1.144188 | 241.9973907 | 1.140499 | 241.9973907 | 1.117127 | 241.9973907 | 0.9816834 | 241.9973907 | 0.9853616 | 241.9973907 | 2.813305 | 241.9973907 | 0.9734545 | 241.9973907 | 0.9540728 | 241.9973907 | 0.9254793
239.9884033 | 1.997326 | 239.9881134 | 2.535382 | 239.9881134 | 1.205488 | 239.9881134 | 1.17089 | 239.9881134 | 1.160321 | 239.9881134 | 1.138939 | 239.9881134 | 1.137318 | 239.9881134 | 1.113131 | 239.9881134 | 0.9793703 | 239.9881134 | 0.9839426 | 239.9881134 | 2.632505 | 239.9881134 | 0.9731906 | 239.9881134 | 0.9546832 | 239.9881134 | 0.9296911
238.018158 | 1.93206 | 238.0178528 | 7.388258 | 238.0178528 | 1.200199 | 238.0178528 | 1.16792 | 238.0178528 | 1.152875 | 238.0178528 | 1.135577 | 238.0178528 | 1.135429 | 238.0178528 | 1.109069 | 238.0178528 | 0.976443 | 238.0178528 | 0.9826557 | 238.0178528 | 2.519289 | 238.0178528 | 0.9686333 | 238.0178528 | 0.9530067 | 238.0178528 | 0.9342685
236.0081482 | 1.944707 | 236.0078735 | 3.036426 | 236.0078735 | 1.199079 | 236.0078735 | 1.162168 | 236.0078735 | 1.149355 | 236.0078735 | 1.130116 | 236.0078735 | 1.127027 | 236.0078735 | 1.107018 | 236.0078735 | 0.9739438 | 236.0078735 | 0.9768732 | 236.0078735 | 2.593887 | 236.0078735 | 0.9712509 | 236.0078735 | 0.9540506 | 236.0078735 | 0.938885
233.9977722 | 1.924515 | 233.997467 | 2.788415 | 233.997467 | 1.193759 | 233.997467 | 1.163462 | 233.997467 | 1.146951 | 233.997467 | 1.128709 | 233.997467 | 1.127132 | 233.997467 | 1.110792 | 233.997467 | 0.9767713 | 233.997467 | 0.9821858 | 233.997467 | 2.733669 | 233.997467 | 0.9745137 | 233.997467 | 0.9595175 | 233.997467 | 0.9490295
231.98703 | 1.925851 | 231.9867249 | 2.915186 | 231.9867249 | 1.201006 | 231.9867249 | 1.169137 | 231.9867249 | 1.158092 | 231.9867249 | 1.133022 | 231.9867249 | 1.137908 | 231.9867249 | 1.119772 | 231.9867249 | 0.9878643 | 231.9867249 | 0.9945865 | 231.9867249 | 2.643136 | 231.9867249 | 0.9901714 | 231.9867249 | 0.9721972 | 231.9867249 | 0.9657516
230.0153656 | 1.871922 | 230.0150452 | 2.591546 | 230.0150452 | 1.215135 | 230.0150452 | 1.18347 | 230.0150452 | 1.174578 | 230.0150452 | 1.156485 | 230.0150452 | 1.156382 | 230.0150452 | 1.133796 | 230.0150452 | 1.003598 | 230.0150452 | 1.009335 | 230.0150452 | 3.330928 | 230.0150452 | 1.007016 | 230.0150452 | 0.9918429 | 230.0150452 | 0.9890818
228.0039063 | 1.780748 | 228.0035858 | 2.112927 | 228.0035858 | 1.206779 | 228.0035858 | 1.18272 | 228.0035858 | 1.181571 | 228.0035858 | 1.155723 | 228.0035858 | 1.148278 | 228.0035858 | 1.135773 | 228.0035858 | 1.013454 | 228.0035858 | 1.024199 | 228.0035858 | 2.112165 | 228.0035858 | 1.021 | 228.0035858 | 1.002328 | 228.0035858 | 1.005214
225.9920959 | 1.878987 | 225.9917755 | 2.930843 | 225.9917755 | 1.233433 | 225.9917755 | 1.203096 | 225.9917755 | 1.196242 | 225.9917755 | 1.172586 | 225.9917755 | 1.176154 | 225.9917755 | 1.155904 | 225.9917755 | 1.030664 | 225.9917755 | 1.035291 | 225.9917755 | 2.708543 | 225.9917755 | 1.037455 | 225.9917755 | 1.021384 | 225.9917755 | 1.025452
224.0193787 | 1.836564 | 224.0190582 | 3.003975 | 224.0190582 | 1.21737 | 224.0190582 | 1.186873 | 224.0190582 | 1.185706 | 224.0190582 | 1.158671 | 224.0190582 | 1.165873 | 224.0190582 | 1.148039 | 224.0190582 | 1.021691 | 224.0190582 | 1.027429 | 224.0190582 | 2.540468 | 224.0190582 | 1.032711 | 224.0190582 | 1.015393 | 224.0190582 | 1.025291
222.0068512 | 1.781484 | 222.0065308 | 2.738223 | 222.0065308 | 1.193216 | 222.0065308 | 1.168338 | 222.0065308 | 1.166624 | 222.0065308 | 1.138961 | 222.0065308 | 1.149536 | 222.0065308 | 1.130961 | 222.0065308 | 1.006548 | 222.0065308 | 1.014589 | 222.0065308 | 2.696058 | 222.0065308 | 1.025173 | 222.0065308 | 1.006474 | 222.0065308 | 1.023464
219.9940033 | 1.704071 | 219.9936523 | 2.563921 | 219.9936523 | 1.156895 | 219.9936523 | 1.135592 | 219.9936523 | 1.138522 | 219.9936523 | 1.11037 | 219.9936523 | 1.119552 | 219.9936523 | 1.102202 | 219.9936523 | 0.9865328 | 219.9936523 | 0.9943374 | 219.9936523 | 2.574186 | 219.9936523 | 1.006567 | 219.9936523 | 0.992081 | 219.9936523 | 1.016298
217.9808044 | 1.609788 | 217.9804535 | 2.520181 | 217.9804535 | 1.118601 | 217.9804535 | 1.103081 | 217.9804535 | 1.108634 | 217.9804535 | 1.073429 | 217.9804535 | 1.092073 | 217.9804535 | 1.071483 | 217.9804535 | 0.9628367 | 217.9804535 | 0.9737295 | 217.9804535 | 7.388258 | 217.9804535 | 0.9900855 | 217.9804535 | 0.9759591 | 217.9804535 | 1.006255
216.0067291 | 1.529854 | 216.0063782 | 2.946586 | 216.0063782 | 1.09294 | 216.0063782 | 1.074395 | 216.0063782 | 1.085552 | 216.0063782 | 1.048503 | 216.0063782 | 1.067416 | 216.0063782 | 1.050944 | 216.0063782 | 0.9457348 | 216.0063782 | 0.9572471 | 216.0063782 | 7.388258 | 216.0063782 | 0.984169 | 216.0063782 | 0.9650563 | 216.0063782 | 1.005959
213.9928436 | 1.462957 | 213.9924927 | 2.51421 | 213.9924927 | 1.068453 | 213.9924927 | 1.057733 | 213.9924927 | 1.075307 | 213.9924927 | 1.027996 | 213.9924927 | 1.052959 | 213.9924927 | 1.039254 | 213.9924927 | 0.9360762 | 213.9924927 | 0.953228 | 213.9924927 | 2.801943 | 213.9924927 | 0.9838656 | 213.9924927 | 0.9652066 | 213.9924927 | 1.012976
212.0181427 | 1.434195 | 212.0177765 | 2.608007 | 212.0177765 | 1.069507 | 212.0177765 | 1.060918 | 212.0177765 | 1.080051 | 212.0177765 | 1.030171 | 212.0177765 | 1.056798 | 212.0177765 | 1.041871 | 212.0177765 | 0.9455442 | 212.0177765 | 0.9639504 | 212.0177765 | 2.43858 | 212.0177765 | 1.003597 | 212.0177765 | 0.980707 | 212.0177765 | 1.037916
210.0035858 | 1.447702 | 210.0032043 | 2.417773 | 210.0032043 | 1.094075 | 210.0032043 | 1.085563 | 210.0032043 | 1.106476 | 210.0032043 | 1.057145 | 210.0032043 | 1.089473 | 210.0032043 | 1.068516 | 210.0032043 | 0.9741243 | 210.0032043 | 0.9988197 | 210.0032043 | 2.46934 | 210.0032043 | 1.04308 | 210.0032043 | 1.018512 | 210.0032043 | 1.082064
207.9887238 | 1.489954 | 207.988327 | 3.035724 | 207.988327 | 1.138381 | 207.988327 | 1.134376 | 207.988327 | 1.158994 | 207.988327 | 1.100431 | 207.988327 | 1.139728 | 207.988327 | 1.124694 | 207.988327 | 1.024748 | 207.988327 | 1.053809 | 207.988327 | 2.513891 | 207.988327 | 1.09936 | 207.988327 | 1.077882 | 207.988327 | 1.137738
206.013031 | 1.591145 | 206.0126343 | 2.518582 | 206.0126343 | 1.218896 | 206.0126343 | 1.210512 | 206.0126343 | 1.231348 | 206.0126343 | 1.17365 | 206.0126343 | 1.214171 | 206.0126343 | 1.192182 | 206.0126343 | 1.100235 | 206.0126343 | 1.12387 | 206.0126343 | 2.554748 | 206.0126343 | 1.180364 | 206.0126343 | 1.153242 | 206.0126343 | 1.21516
203.9975281 | 1.669584 | 203.9971313 | 2.5986 | 203.9971313 | 1.295828 | 203.9971313 | 1.284161 | 203.9971313 | 1.307873 | 203.9971313 | 1.249023 | 203.9971313 | 1.300019 | 203.9971313 | 1.275662 | 203.9971313 | 1.180604 | 203.9971313 | 1.206061 | 203.9971313 | 2.839766 | 203.9971313 | 1.259312 | 203.9971313 | 1.239324 | 203.9971313 | 1.303289
201.9816895 | 1.779992 | 201.9812927 | 2.747421 | 201.9812927 | 1.372346 | 201.9812927 | 1.356958 | 201.9812927 | 1.383546 | 201.9812927 | 1.31195 | 201.9812927 | 1.374762 | 201.9812927 | 1.34692 | 201.9812927 | 1.251888 | 201.9812927 | 1.280964 | 201.9812927 | 2.568634 | 201.9812927 | 1.346546 | 201.9812927 | 1.318942 | 201.9812927 | 1.380383
200.0050812 | 1.832524 | 200.0046692 | 2.256965 | 200.0046692 | 1.448455 | 200.0046692 | 1.435576 | 200.0046692 | 1.449297 | 200.0046692 | 1.392941 | 200.0046692 | 1.460035 | 200.0046692 | 1.437748 | 200.0046692 | 1.342876 | 200.0046692 | 1.353772 | 200.0046692 | 2.68366 | 200.0046692 | 1.451672 | 200.0046692 | 1.417603 | 200.0046692 | 1.466142
Note on AE1: 150 mg dans 100 mL l'équivalent de 30 mg dans 20 mL

## Kinetic - 70 mg - pH 10
Stock solution - 70 mg/L |  | After 15 min |  | After 30 min |  | After 45 min |  | After 60 min |  | After 75 min |  | After 90 min |  | After 105 min |  | After 120 min |  | After 135 min |  | After 150 min |  | After 165 min |  | After 180 min |  | After 260 min |  | 1.330622 | pH 10 / ZnO 150 mg dans 100 mL / Bemacid 70 mg/L
Wavelength (nm) | Abs | Wavelength (nm) | Abs | Wavelength (nm) | Abs | Wavelength (nm) | Abs | Wavelength (nm) | Abs | Wavelength (nm) | Abs | Wavelength (nm) | Abs | Wavelength (nm) | Abs | Wavelength (nm) | Abs | Wavelength (nm) | Abs | Wavelength (nm) | Abs | Wavelength (nm) | Abs | Wavelength (nm) | Abs | Wavelength (nm) | Abs | Prélevements de 5 mL à chaque instant t | Solution mère (502 nm) | Photocatalyse
799.9880371 | -0.001925395 | 799.9924927 | 0.002789475 | 799.9924927 | 0.0008639484 | 799.9924927 | 0.003853706 | 799.9924927 | -0.001182528 | 799.9924927 | 0.007662847 | 799.9924927 | 0.002337779 | 799.9924927 | 0.002910069 | 799.9924927 | 0.01034303 | 799.9924927 | 0.004119898 | 799.9924927 | 0.01462934 | 799.9924927 | 0.006134538 | 799.9924927 | 0.02092894 | 799.9924927 | 0.00736056 |  | Abs |  | Taux d'élimination
798.0114746 | -0.004628371 | 798.0159302 | 0.002890559 | 798.0159302 | 0.003315389 | 798.0159302 | 0.003521945 | 798.0159302 | 0.000806958 | 798.0159302 | 0.008953435 | 798.0159302 | 0.001810972 | 798.0159302 | 0.002941417 | 798.0159302 | 0.01112209 | 798.0159302 | 0.005507282 | 798.0159302 | 0.01522716 | 798.0159302 | 0.005333636 | 798.0159302 | 0.01978183 | 798.0159302 | 0.006932442 | After 15 min | 0.980433583 | 0.6821759 | 30.42%
795.9986572 | -0.0008278468 | 796.0029297 | 0.003649399 | 796.0029297 | 0.002698643 | 796.0029297 | 0.002711727 | 796.0029297 | 0.002017341 | 796.0029297 | 0.00908829 | 796.0029297 | 0.00248457 | 796.0029297 | 0.002966054 | 796.0029297 | 0.01164071 | 796.0029297 | 0.004849143 | 796.0029297 | 0.01684201 | 796.0029297 | 0.005801481 | 796.0029297 | 0.02036346 | 796.0029297 | 0.006999655 | After 30 min | 0.980433583 | 0.6772108 | 30.93%
793.9841309 | -0.002257288 | 793.9885254 | 0.003721016 | 793.9885254 | 0.003616784 | 793.9885254 | 0.003597055 | 793.9885254 | 0.0008358616 | 793.9885254 | 0.006786081 | 793.9885254 | 0.001706331 | 793.9885254 | 0.001808625 | 793.9885254 | 0.01217732 | 793.9885254 | 0.00520309 | 793.9885254 | 0.01463695 | 793.9885254 | 0.005004397 | 793.9885254 | 0.01844564 | 793.9885254 | 0.006511573 | After 45 min | 0.980433583 | 0.6782483 | 30.82%
792.0028687 | -0.001439184 | 792.0071411 | 0.003483718 | 792.0071411 | 0.003400909 | 792.0071411 | 0.003422003 | 792.0071411 | 0.000881777 | 792.0071411 | 0.009245213 | 792.0071411 | 0.002405914 | 792.0071411 | 0.001500608 | 792.0071411 | 0.01266309 | 792.0071411 | 0.004199757 | 792.0071411 | 0.01544311 | 792.0071411 | 0.005608578 | 792.0071411 | 0.01943892 | 792.0071411 | 0.007114378 | After 60 min | 0.980433583 | 0.6509625 | 33.6%
789.9851685 | -0.003412121 | 789.989563 | 0.004216488 | 789.989563 | 0.00295663 | 789.989563 | 0.00357947 | 789.989563 | 0.0004384771 | 789.989563 | 0.007795376 | 789.989563 | 0.001071554 | 789.989563 | 0.003007871 | 789.989563 | 0.01197881 | 789.989563 | 0.004734147 | 789.989563 | 0.01645091 | 789.989563 | 0.005492148 | 789.989563 | 0.01994136 | 789.989563 | 0.006795118 | After 75 min | 0.980433583 | 0.6509968 | 33.6%
788.0007935 | -0.002300793 | 788.0050659 | 0.002116835 | 788.0050659 | 0.002969548 | 788.0050659 | 0.003039386 | 788.0050659 | 0.0003623769 | 788.0050659 | 0.008119326 | 788.0050659 | 0.001875788 | 788.0050659 | 0.002251753 | 788.0050659 | 0.01110758 | 788.0050659 | 0.004247173 | 788.0050659 | 0.01649226 | 788.0050659 | 0.004633182 | 788.0050659 | 0.02081233 | 788.0050659 | 0.00641714 | After 90 min | 0.980433583 | 0.6400533 | 34.72%
786.0148926 | -0.004246348 | 785.984314 | 0.002804427 | 785.984314 | 0.00345509 | 785.984314 | 0.00420356 | 785.984314 | -0.00030789 | 785.984314 | 0.007512853 | 785.984314 | 0.001322105 | 785.984314 | 0.00119128 | 785.984314 | 0.01239799 | 785.984314 | 0.004370357 | 785.984314 | 0.01476805 | 785.984314 | 0.004878407 | 785.984314 | 0.02053377 | 785.984314 | 0.0065973 | After 105 min | 0.980433583 | 0.5911858 | 39.7%
783.9924316 | -0.002955613 | 783.9967041 | 0.002827444 | 783.9967041 | 0.002481551 | 783.9967041 | 0.003421177 | 783.9967041 | 0.0003705178 | 783.9967041 | 0.007660318 | 783.9967041 | 0.001341815 | 783.9967041 | 0.001171873 | 783.9967041 | 0.01155238 | 783.9967041 | 0.004499563 | 783.9967041 | 0.01588285 | 783.9967041 | 0.004843733 | 783.9967041 | 0.01971989 | 783.9967041 | 0.007092031 | After 120 min | 0.980433583 | 0.593494 | 39.47%
782.003418 | -0.003102253 | 782.0076294 | 0.004479899 | 782.0076294 | 0.003697719 | 782.0076294 | 0.002444387 | 782.0076294 | -4.489683e-05 | 782.0076294 | 0.008382016 | 782.0076294 | 0.00206961 | 782.0076294 | 0.002071078 | 782.0076294 | 0.01130151 | 782.0076294 | 0.003241621 | 782.0076294 | 0.01601269 | 782.0076294 | 0.005265203 | 782.0076294 | 0.02132339 | 782.0076294 | 0.005769026 | After 135 min | 0.980433583 | 0.5731245 | 41.54%
780.0128784 | -0.003013136 | 780.0170288 | 0.00448124 | 780.0170288 | 0.004127247 | 780.0170288 | 0.005139843 | 780.0170288 | 0.001035565 | 780.0170288 | 0.01058139 | 780.0170288 | 0.003210028 | 780.0170288 | 0.003268776 | 780.0170288 | 0.01262321 | 780.0170288 | 0.005493354 | 780.0170288 | 0.01711633 | 780.0170288 | 0.006439442 | 780.0170288 | 0.02240788 | 780.0170288 | 0.008000103 | After 150 min | 0.980433583 | 0.5630098 | 42.58%
777.9857788 | -0.002142352 | 777.9899292 | 0.004068068 | 777.9899292 | 0.003073967 | 777.9899292 | 0.004736022 | 777.9899292 | 0.001523416 | 777.9899292 | 0.008613994 | 777.9899292 | 0.00244962 | 777.9899292 | 0.002033941 | 777.9899292 | 0.01302479 | 777.9899292 | 0.004748596 | 777.9899292 | 0.01666411 | 777.9899292 | 0.004821777 | 777.9899292 | 0.01982372 | 777.9899292 | 0.007479709 | After 165 min | 0.980433583 | 0.4918466 | 49.83%
775.9920654 | -0.003425905 | 775.9962769 | 0.005287109 | 775.9962769 | 0.002410637 | 775.9962769 | 0.005055724 | 775.9962769 | 0.001063942 | 775.9962769 | 0.01059646 | 775.9962769 | 0.0028058 | 775.9962769 | 0.002840337 | 775.9962769 | 0.01202332 | 775.9962769 | 0.005228689 | 775.9962769 | 0.01756786 | 775.9962769 | 0.00658658 | 775.9962769 | 0.02223415 | 775.9962769 | 0.0079337 | After 180 min | 0.980433583 | 0.5028191 | 48.71%
773.9969482 | -0.00178376 | 774.0010376 | 0.003279977 | 774.0010376 | 0.002420907 | 774.0010376 | 0.002885691 | 774.0010376 | 0.001786109 | 774.0010376 | 0.008088654 | 774.0010376 | 0.001896705 | 774.0010376 | 0.002177364 | 774.0010376 | 0.01347026 | 774.0010376 | 0.004318507 | 774.0010376 | 0.01563567 | 774.0010376 | 0.004968663 | 774.0010376 | 0.0211124 | 774.0010376 | 0.007866454 | After 260 min | 0.980433583 | 0.406872 | 58.5%
772.0002441 | -0.002248439 | 772.0043335 | 0.004808747 | 772.0043335 | 0.00281 | 772.0043335 | 0.003680445 | 772.0043335 | 0.002505232 | 772.0043335 | 0.008902711 | 772.0043335 | 0.001782315 | 772.0043335 | 0.004024243 | 772.0043335 | 0.0120625 | 772.0043335 | 0.005880048 | 772.0043335 | 0.01739371 | 772.0043335 | 0.005716181 | 772.0043335 | 0.02076116 | 772.0043335 | 0.007171964
770.0020142 | -0.001402614 | 770.0060425 | 0.004927837 | 770.0060425 | 0.003784304 | 770.0060425 | 0.006019861 | 770.0060425 | 0.001503891 | 770.0060425 | 0.01075894 | 770.0060425 | 0.002663297 | 770.0060425 | 0.003022244 | 770.0060425 | 0.01271005 | 770.0060425 | 0.005604105 | 770.0060425 | 0.01785844 | 770.0060425 | 0.006373712 | 770.0060425 | 0.02179208 | 770.0060425 | 0.009278177
768.0022583 | -0.00291447 | 768.0062866 | 0.004907673 | 768.0062866 | 0.002673889 | 768.0062866 | 0.004608636 | 768.0062866 | 0.001961245 | 768.0062866 | 0.009460444 | 768.0062866 | 0.001946097 | 768.0062866 | 0.001983498 | 768.0062866 | 0.01303512 | 768.0062866 | 0.004869185 | 768.0062866 | 0.0167701 | 768.0062866 | 0.006286656 | 768.0062866 | 0.02203895 | 768.0062866 | 0.007825463
766.0010986 | -0.002753318 | 766.0050659 | 0.00406795 | 766.0050659 | 0.002364937 | 766.0050659 | 0.004043467 | 766.0050659 | 0.0005609721 | 766.0050659 | 0.009583849 | 766.0050659 | 0.003318671 | 766.0050659 | 0.002118147 | 766.0050659 | 0.01289052 | 766.0050659 | 0.005176248 | 766.0050659 | 0.01701181 | 766.0050659 | 0.005195421 | 766.0050659 | 0.02134385 | 766.0050659 | 0.008456116
763.9983521 | -0.002140767 | 764.0023193 | 0.003900048 | 764.0023193 | 0.003103406 | 764.0023193 | 0.004814531 | 764.0023193 | 0.001358536 | 764.0023193 | 0.009434091 | 764.0023193 | 0.002095669 | 764.0023193 | 0.003066602 | 764.0023193 | 0.01380244 | 764.0023193 | 0.00514931 | 764.0023193 | 0.01689136 | 764.0023193 | 0.005777599 | 764.0023193 | 0.02204915 | 764.0023193 | 0.007958876
761.9941406 | -0.002731055 | 761.9981079 | 0.003815145 | 761.9981079 | 0.001916234 | 761.9981079 | 0.004299721 | 761.9981079 | 0.0005931475 | 761.9981079 | 0.008674323 | 761.9981079 | 0.001873225 | 761.9981079 | 0.002899018 | 761.9981079 | 0.01163986 | 761.9981079 | 0.003956439 | 761.9981079 | 0.01576948 | 761.9981079 | 0.004320754 | 761.9981079 | 0.02142577 | 761.9981079 | 0.005834593
759.9884033 | -0.002440621 | 759.9923096 | 0.003699451 | 759.9923096 | 0.002659747 | 759.9923096 | 0.003437042 | 759.9923096 | 0.002162363 | 759.9923096 | 0.009019045 | 759.9923096 | 0.001392158 | 759.9923096 | 0.001424474 | 759.9923096 | 0.01309704 | 759.9923096 | 0.004510372 | 759.9923096 | 0.01719399 | 759.9923096 | 0.005624352 | 759.9923096 | 0.02165964 | 759.9923096 | 0.006760677
758.0164795 | -0.002204385 | 757.9851685 | 0.003955514 | 757.9851685 | 0.004468618 | 757.9851685 | 0.005742434 | 757.9851685 | 0.002599991 | 757.9851685 | 0.009302916 | 757.9851685 | 0.00294069 | 757.9851685 | 0.003216079 | 757.9851685 | 0.01436135 | 757.9851685 | 0.006877959 | 757.9851685 | 0.01678066 | 757.9851685 | 0.006623167 | 757.9851685 | 0.02301815 | 757.9851685 | 0.008406628
756.0078125 | -0.00163312 | 756.0116577 | 0.003395306 | 756.0116577 | 0.004172682 | 756.0116577 | 0.004323889 | 756.0116577 | 0.001763811 | 756.0116577 | 0.009867911 | 756.0116577 | 0.002248384 | 756.0116577 | 0.00268301 | 756.0116577 | 0.01458863 | 756.0116577 | 0.005782292 | 756.0116577 | 0.01699623 | 756.0116577 | 0.005590193 | 756.0116577 | 0.02205793 | 756.0116577 | 0.007959514
753.9976807 | -0.002618139 | 754.0014648 | 0.005314692 | 754.0014648 | 0.003517402 | 754.0014648 | 0.005664216 | 754.0014648 | 0.001197665 | 754.0014648 | 0.009976666 | 754.0014648 | 0.002044923 | 754.0014648 | 0.003425659 | 754.0014648 | 0.01386046 | 754.0014648 | 0.005620156 | 754.0014648 | 0.01831853 | 754.0014648 | 0.007304851 | 754.0014648 | 0.02395528 | 754.0014648 | 0.00916323
751.9860229 | -0.002395512 | 751.9898682 | 0.004419572 | 751.9898682 | 0.004465659 | 751.9898682 | 0.005555008 | 751.9898682 | 0.002431137 | 751.9898682 | 0.00931935 | 751.9898682 | 0.002056884 | 751.9898682 | 0.003173999 | 751.9898682 | 0.01395707 | 751.9898682 | 0.006166375 | 751.9898682 | 0.01677217 | 751.9898682 | 0.00600928 | 751.9898682 | 0.0218905 | 751.9898682 | 0.008758121
750.0083008 | -0.002252921 | 750.012146 | 0.004632984 | 750.012146 | 0.003659767 | 750.012146 | 0.005280209 | 750.012146 | 0.001712823 | 750.012146 | 0.009858847 | 750.012146 | 0.002943694 | 750.012146 | 0.004310878 | 750.012146 | 0.01503945 | 750.012146 | 0.005753423 | 750.012146 | 0.01824627 | 750.012146 | 0.007007387 | 750.012146 | 0.02332441 | 750.012146 | 0.008926642
747.9937744 | -0.002677574 | 747.9976196 | 0.005110872 | 747.9976196 | 0.003518602 | 747.9976196 | 0.005635238 | 747.9976196 | 0.002261156 | 747.9976196 | 0.01046771 | 747.9976196 | 0.00247518 | 747.9976196 | 0.003639091 | 747.9976196 | 0.01528039 | 747.9976196 | 0.005896172 | 747.9976196 | 0.01764292 | 747.9976196 | 0.007696288 | 747.9976196 | 0.02393186 | 747.9976196 | 0.009652151
746.0131836 | -0.002212887 | 746.0168457 | 0.004924796 | 746.0168457 | 0.003216512 | 746.0168457 | 0.00555762 | 746.0168457 | 0.002771327 | 746.0168457 | 0.01019549 | 746.0168457 | 0.003269464 | 746.0168457 | 0.003668502 | 746.0168457 | 0.015389 | 746.0168457 | 0.006375359 | 746.0168457 | 0.01845638 | 746.0168457 | 0.007128078 | 746.0168457 | 0.02430815 | 746.0168457 | 0.008472807
743.9957275 | -0.002039363 | 743.9995117 | 0.004129887 | 743.9995117 | 0.003746322 | 743.9995117 | 0.00427047 | 743.9995117 | 0.001112427 | 743.9995117 | 0.009294669 | 743.9995117 | 0.001645791 | 743.9995117 | 0.002602266 | 743.9995117 | 0.01437689 | 743.9995117 | 0.005014828 | 743.9995117 | 0.01721216 | 743.9995117 | 0.006992162 | 743.9995117 | 0.02249868 | 743.9995117 | 0.008849397
742.0122681 | -0.002454678 | 742.0159912 | 0.004136467 | 742.0159912 | 0.003046985 | 742.0159912 | 0.004815617 | 742.0159912 | 0.0009361271 | 742.0159912 | 0.009937355 | 742.0159912 | 0.002091773 | 742.0159912 | 0.00373725 | 742.0159912 | 0.0136743 | 742.0159912 | 0.004912176 | 742.0159912 | 0.01659819 | 742.0159912 | 0.00597934 | 742.0159912 | 0.02328967 | 742.0159912 | 0.008256451
739.9920654 | -0.001951348 | 739.9957275 | 0.00538539 | 739.9957275 | 0.004384119 | 739.9957275 | 0.005912752 | 739.9957275 | 0.002267405 | 739.9957275 | 0.01176942 | 739.9957275 | 0.003066406 | 739.9957275 | 0.004369331 | 739.9957275 | 0.0160856 | 739.9957275 | 0.006485418 | 739.9957275 | 0.01786271 | 739.9957275 | 0.007232642 | 739.9957275 | 0.02408873 | 739.9957275 | 0.009732452
738.0057373 | -0.00220025 | 738.0093994 | 0.005217184 | 738.0093994 | 0.003649517 | 738.0093994 | 0.005246678 | 738.0093994 | 0.001278472 | 738.0093994 | 0.01049314 | 738.0093994 | 0.003191758 | 738.0093994 | 0.00401928 | 738.0093994 | 0.01560581 | 738.0093994 | 0.006360104 | 738.0093994 | 0.01837535 | 738.0093994 | 0.007237615 | 738.0093994 | 0.02431649 | 738.0093994 | 0.009681568
735.9824829 | -0.002079998 | 735.986145 | 0.003755118 | 735.986145 | 0.003790267 | 735.986145 | 0.005057067 | 735.986145 | 0.001018957 | 735.986145 | 0.009850607 | 735.986145 | 0.002472887 | 735.986145 | 0.002405052 | 735.986145 | 0.01535048 | 735.986145 | 0.005817898 | 735.986145 | 0.01798315 | 735.986145 | 0.006811963 | 735.986145 | 0.0241026 | 735.986145 | 0.008912307
733.9934082 | -0.002509046 | 733.9970093 | 0.00401672 | 733.9970093 | 0.002582579 | 733.9970093 | 0.005019036 | 733.9970093 | 0.001616268 | 733.9970093 | 0.01008347 | 733.9970093 | 0.002842653 | 733.9970093 | 0.003379129 | 733.9970093 | 0.01587462 | 733.9970093 | 0.006313828 | 733.9970093 | 0.01779364 | 733.9970093 | 0.006925904 | 733.9970093 | 0.02368108 | 733.9970093 | 0.00944208
732.0029907 | -0.001903386 | 732.0065918 | 0.004197904 | 732.0065918 | 0.003758464 | 732.0065918 | 0.00484468 | 732.0065918 | 0.00228727 | 732.0065918 | 0.01090943 | 732.0065918 | 0.003253253 | 732.0065918 | 0.002973337 | 732.0065918 | 0.01630368 | 732.0065918 | 0.006637382 | 732.0065918 | 0.01773444 | 732.0065918 | 0.007407622 | 732.0065918 | 0.02536711 | 732.0065918 | 0.01020075
730.0111084 | -0.002187728 | 730.0147095 | 0.005233928 | 730.0147095 | 0.003653924 | 730.0147095 | 0.005050251 | 730.0147095 | 0.0017483 | 730.0147095 | 0.01096109 | 730.0147095 | 0.0025187 | 730.0147095 | 0.003358903 | 730.0147095 | 0.01625893 | 730.0147095 | 0.006437636 | 730.0147095 | 0.01812496 | 730.0147095 | 0.007812731 | 730.0147095 | 0.02458335 | 730.0147095 | 0.01002084
727.9822998 | -0.001860214 | 727.9858398 | 0.004034249 | 727.9858398 | 0.003075047 | 727.9858398 | 0.004474514 | 727.9858398 | 0.002038659 | 727.9858398 | 0.01077476 | 727.9858398 | 0.003033927 | 727.9858398 | 0.003107118 | 727.9858398 | 0.01561877 | 727.9858398 | 0.006649434 | 727.9858398 | 0.01813113 | 727.9858398 | 0.007195729 | 727.9858398 | 0.02483312 | 727.9858398 | 0.009855599
725.9876709 | -0.002035381 | 725.9911499 | 0.004135837 | 725.9911499 | 0.003662561 | 725.9911499 | 0.005230686 | 725.9911499 | 0.0008639289 | 725.9911499 | 0.01032469 | 725.9911499 | 0.00217047 | 725.9911499 | 0.003148915 | 725.9911499 | 0.01595588 | 725.9911499 | 0.005765422 | 725.9911499 | 0.01813324 | 725.9911499 | 0.006938464 | 725.9911499 | 0.02451564 | 725.9911499 | 0.009852592
723.9916992 | -0.002430078 | 723.9951782 | 0.003636612 | 723.9951782 | 0.003163607 | 723.9951782 | 0.004061293 | 723.9951782 | 0.001752721 | 723.9951782 | 0.009585812 | 723.9951782 | 0.002517936 | 723.9951782 | 0.002838806 | 723.9951782 | 0.01526506 | 723.9951782 | 0.006024717 | 723.9951782 | 0.0175873 | 723.9951782 | 0.006654278 | 723.9951782 | 0.02474026 | 723.9951782 | 0.0101861
721.9942627 | -0.003575758 | 721.9977417 | 0.004896871 | 721.9977417 | 0.003705983 | 721.9977417 | 0.005314732 | 721.9977417 | 0.002157604 | 721.9977417 | 0.01137796 | 721.9977417 | 0.002625112 | 721.9977417 | 0.003288034 | 721.9977417 | 0.01709829 | 721.9977417 | 0.00651586 | 721.9977417 | 0.01905844 | 721.9977417 | 0.007552928 | 721.9977417 | 0.02536625 | 721.9977417 | 0.0103946
719.9954834 | -0.00179413 | 719.9989624 | 0.004385006 | 719.9989624 | 0.003621701 | 719.9989624 | 0.004740681 | 719.9989624 | 0.00167342 | 719.9989624 | 0.01102376 | 719.9989624 | 0.003036676 | 719.9989624 | 0.003405292 | 719.9989624 | 0.01619825 | 719.9989624 | 0.006281262 | 719.9989624 | 0.01869807 | 719.9989624 | 0.007497783 | 719.9989624 | 0.02508735 | 719.9989624 | 0.01017972
717.9954834 | -0.002320381 | 717.9989014 | 0.004430891 | 717.9989014 | 0.003843766 | 717.9989014 | 0.005287129 | 717.9989014 | 0.002568284 | 717.9989014 | 0.01079046 | 717.9989014 | 0.003055233 | 717.9989014 | 0.004085482 | 717.9989014 | 0.01686276 | 717.9989014 | 0.00694683 | 717.9989014 | 0.01919727 | 717.9989014 | 0.007434389 | 717.9989014 | 0.02580583 | 717.9989014 | 0.01081749
715.9940186 | -0.001591074 | 715.9973755 | 0.004680187 | 715.9973755 | 0.004223858 | 715.9973755 | 0.005913881 | 715.9973755 | 0.002433842 | 715.9973755 | 0.01205069 | 715.9973755 | 0.00358185 | 715.9973755 | 0.004482483 | 715.9973755 | 0.01696012 | 715.9973755 | 0.007282888 | 715.9973755 | 0.01958491 | 715.9973755 | 0.008542255 | 715.9973755 | 0.02629337 | 715.9973755 | 0.01178513
713.9911499 | -0.002175786 | 713.9945679 | 0.005250929 | 713.9945679 | 0.003848076 | 713.9945679 | 0.005927848 | 713.9945679 | 0.002114779 | 713.9945679 | 0.01107914 | 713.9945679 | 0.002871659 | 713.9945679 | 0.003214724 | 713.9945679 | 0.01707592 | 713.9945679 | 0.006584318 | 713.9945679 | 0.01919382 | 713.9945679 | 0.008195203 | 713.9945679 | 0.0260169 | 713.9945679 | 0.01127132
711.9870605 | -0.001695753 | 711.9903564 | 0.004885575 | 711.9903564 | 0.003829553 | 711.9903564 | 0.005433631 | 711.9903564 | 0.002229795 | 711.9903564 | 0.01148273 | 711.9903564 | 0.003295835 | 711.9903564 | 0.003866679 | 711.9903564 | 0.01710987 | 711.9903564 | 0.006705051 | 711.9903564 | 0.01855161 | 711.9903564 | 0.008422098 | 711.9903564 | 0.02605872 | 711.9903564 | 0.01143913
710.017334 | -0.002438227 | 709.9848633 | 0.005622927 | 709.9848633 | 0.004945652 | 709.9848633 | 0.005729248 | 709.9848633 | 0.002454815 | 709.9848633 | 0.01191164 | 709.9848633 | 0.003388525 | 709.9848633 | 0.004382285 | 709.9848633 | 0.01793103 | 709.9848633 | 0.006848456 | 709.9848633 | 0.01957436 | 709.9848633 | 0.008997967 | 709.9848633 | 0.0276525 | 709.9848633 | 0.01171461
708.0106201 | -0.001693973 | 708.013855 | 0.00533413 | 708.013855 | 0.004355925 | 708.013855 | 0.005574381 | 708.013855 | 0.002189624 | 708.013855 | 0.01206734 | 708.013855 | 0.003439028 | 708.013855 | 0.004094642 | 708.013855 | 0.0176721 | 708.013855 | 0.007292138 | 708.013855 | 0.01981991 | 708.013855 | 0.008991487 | 708.013855 | 0.02714442 | 708.013855 | 0.01130888
706.0023804 | -0.001544453 | 706.0056763 | 0.005134527 | 706.0056763 | 0.004002481 | 706.0056763 | 0.006621123 | 706.0056763 | 0.002534365 | 706.0056763 | 0.01178469 | 706.0056763 | 0.003670922 | 706.0056763 | 0.004350128 | 706.0056763 | 0.01826499 | 706.0056763 | 0.007234731 | 706.0056763 | 0.01949011 | 706.0056763 | 0.00925524 | 706.0056763 | 0.02710438 | 706.0056763 | 0.01201779
703.9929199 | -0.002038899 | 703.9961548 | 0.004587308 | 703.9961548 | 0.00417146 | 703.9961548 | 0.005864203 | 703.9961548 | 0.002204607 | 703.9961548 | 0.0118988 | 703.9961548 | 0.003055979 | 703.9961548 | 0.004402831 | 703.9961548 | 0.01820371 | 703.9961548 | 0.007163174 | 703.9961548 | 0.02050174 | 703.9961548 | 0.009053605 | 703.9961548 | 0.02759493 | 703.9961548 | 0.01204057
701.9821167 | -0.001019859 | 701.9852295 | 0.004987922 | 701.9852295 | 0.00448698 | 701.9852295 | 0.006067384 | 701.9852295 | 0.003162252 | 701.9852295 | 0.01243519 | 701.9852295 | 0.003937635 | 701.9852295 | 0.004435979 | 701.9852295 | 0.01863806 | 701.9852295 | 0.008014438 | 701.9852295 | 0.02036853 | 701.9852295 | 0.009604964 | 701.9852295 | 0.02756004 | 701.9852295 | 0.01229569
700.0059204 | -0.002163302 | 700.0090942 | 0.004804305 | 700.0090942 | 0.004211206 | 700.0090942 | 0.006087719 | 700.0090942 | 0.001718769 | 700.0090942 | 0.01211906 | 700.0090942 | 0.003049695 | 700.0090942 | 0.004019398 | 700.0090942 | 0.01849797 | 700.0090942 | 0.007590799 | 700.0090942 | 0.02018533 | 700.0090942 | 0.009388898 | 700.0090942 | 0.02735899 | 700.0090942 | 0.01227697
697.9924927 | -0.002569928 | 697.9955444 | 0.00489069 | 697.9955444 | 0.004688259 | 697.9955444 | 0.00611648 | 697.9955444 | 0.003037148 | 697.9955444 | 0.01345928 | 697.9955444 | 0.004237515 | 697.9955444 | 0.004756235 | 697.9955444 | 0.01961014 | 697.9955444 | 0.008149722 | 697.9955444 | 0.02164141 | 697.9955444 | 0.009485738 | 697.9955444 | 0.02923981 | 697.9955444 | 0.01285679
696.0136719 | -0.002021112 | 696.0168457 | 0.005067045 | 696.0168457 | 0.003775428 | 696.0168457 | 0.006114557 | 696.0168457 | 0.002750883 | 696.0168457 | 0.01280562 | 696.0168457 | 0.003637006 | 696.0168457 | 0.004467395 | 696.0168457 | 0.01920515 | 696.0168457 | 0.008045721 | 696.0168457 | 0.02047927 | 696.0168457 | 0.009022265 | 696.0168457 | 0.02833949 | 696.0168457 | 0.01271964
693.9976196 | -0.002640602 | 694.0007324 | 0.004704581 | 694.0007324 | 0.004421229 | 694.0007324 | 0.006227918 | 694.0007324 | 0.002779665 | 694.0007324 | 0.01298879 | 694.0007324 | 0.004114973 | 694.0007324 | 0.004381753 | 694.0007324 | 0.01968989 | 694.0007324 | 0.006947704 | 694.0007324 | 0.02097721 | 694.0007324 | 0.009456098 | 694.0007324 | 0.02820094 | 694.0007324 | 0.01400498
692.0162964 | -0.001779 | 691.9833984 | 0.006029988 | 691.9833984 | 0.003998483 | 691.9833984 | 0.007043584 | 691.9833984 | 0.002280315 | 691.9833984 | 0.01330129 | 691.9833984 | 0.004144565 | 691.9833984 | 0.004514061 | 691.9833984 | 0.01973585 | 691.9833984 | 0.009349297 | 691.9833984 | 0.02039696 | 691.9833984 | 0.01011343 | 691.9833984 | 0.02972419 | 691.9833984 | 0.01357412
689.9976196 | -0.001571598 | 690.0007324 | 0.005525663 | 690.0007324 | 0.004601217 | 690.0007324 | 0.006211937 | 690.0007324 | 0.002103931 | 690.0007324 | 0.01315382 | 690.0007324 | 0.003383178 | 690.0007324 | 0.004455128 | 690.0007324 | 0.01985669 | 690.0007324 | 0.008967132 | 690.0007324 | 0.0209708 | 690.0007324 | 0.009957832 | 690.0007324 | 0.02940792 | 690.0007324 | 0.01339208
688.0137939 | -0.0009627597 | 688.0168457 | 0.005355388 | 688.0168457 | 0.004867467 | 688.0168457 | 0.006045227 | 688.0168457 | 0.002522268 | 688.0168457 | 0.01342603 | 688.0168457 | 0.002823088 | 688.0168457 | 0.004334376 | 688.0168457 | 0.02037727 | 688.0168457 | 0.008698317 | 688.0168457 | 0.02138499 | 688.0168457 | 0.009735118 | 688.0168457 | 0.02931257 | 688.0168457 | 0.0132532
685.9924927 | -0.001611827 | 685.9955444 | 0.004971092 | 685.9955444 | 0.003613459 | 685.9955444 | 0.006011598 | 685.9955444 | 0.002807802 | 685.9955444 | 0.01233169 | 685.9955444 | 0.003679638 | 685.9955444 | 0.003357802 | 685.9955444 | 0.01903014 | 685.9955444 | 0.007096822 | 685.9955444 | 0.02086355 | 685.9955444 | 0.009955385 | 685.9955444 | 0.02952039 | 685.9955444 | 0.01341294
684.0061035 | -0.0009687726 | 684.0091553 | 0.005859429 | 684.0091553 | 0.004775699 | 684.0091553 | 0.00631712 | 684.0091553 | 0.001887215 | 684.0091553 | 0.01309471 | 684.0091553 | 0.004647745 | 684.0091553 | 0.004692384 | 684.0091553 | 0.02061524 | 684.0091553 | 0.008448469 | 684.0091553 | 0.02111057 | 684.0091553 | 0.01023525 | 684.0091553 | 0.02984028 | 684.0091553 | 0.01410449
681.9822998 | -0.002242218 | 681.9852905 | 0.006272199 | 681.9852905 | 0.004670517 | 681.9852905 | 0.006886184 | 681.9852905 | 0.002965838 | 681.9852905 | 0.01358436 | 681.9852905 | 0.004048666 | 681.9852905 | 0.005512506 | 681.9852905 | 0.02048807 | 681.9852905 | 0.008819974 | 681.9852905 | 0.02210826 | 681.9852905 | 0.01125611 | 681.9852905 | 0.0306932 | 681.9852905 | 0.01480941
679.9934082 | -0.001245674 | 679.9963989 | 0.006373633 | 679.9963989 | 0.005455529 | 679.9963989 | 0.007409831 | 679.9963989 | 0.003678772 | 679.9963989 | 0.01393291 | 679.9963989 | 0.005380327 | 679.9963989 | 0.006120285 | 679.9963989 | 0.0219225 | 679.9963989 | 0.00977663 | 679.9963989 | 0.02247409 | 679.9963989 | 0.01217673 | 679.9963989 | 0.03165506 | 679.9963989 | 0.01614116
678.0032349 | -0.001730665 | 678.0061646 | 0.005237684 | 678.0061646 | 0.005408728 | 678.0061646 | 0.007188867 | 678.0061646 | 0.002910991 | 678.0061646 | 0.01384441 | 678.0061646 | 0.004608577 | 678.0061646 | 0.00553433 | 678.0061646 | 0.02094203 | 678.0061646 | 0.009285482 | 678.0061646 | 0.02230236 | 678.0061646 | 0.01164113 | 678.0061646 | 0.03062095 | 678.0061646 | 0.01501834
676.0119019 | -0.001547551 | 676.0147705 | 0.005950234 | 676.0147705 | 0.005088286 | 676.0147705 | 0.006576338 | 676.0147705 | 0.003034615 | 676.0147705 | 0.01357613 | 676.0147705 | 0.005103481 | 676.0147705 | 0.005599039 | 676.0147705 | 0.02078942 | 676.0147705 | 0.009411423 | 676.0147705 | 0.02295221 | 676.0147705 | 0.0115958 | 676.0147705 | 0.03140764 | 676.0147705 | 0.01541339
673.9829712 | -0.0009226059 | 673.9859009 | 0.004978144 | 673.9859009 | 0.005184589 | 673.9859009 | 0.007142434 | 673.9859009 | 0.002829681 | 673.9859009 | 0.01368059 | 673.9859009 | 0.00419282 | 673.9859009 | 0.005454342 | 673.9859009 | 0.02148218 | 673.9859009 | 0.008478178 | 673.9859009 | 0.0222592 | 673.9859009 | 0.01091488 | 673.9859009 | 0.03050712 | 673.9859009 | 0.01532487
671.9891357 | -0.0007051469 | 671.9920044 | 0.005783659 | 671.9920044 | 0.005304588 | 671.9920044 | 0.006377561 | 671.9920044 | 0.003882507 | 671.9920044 | 0.01521344 | 671.9920044 | 0.005074988 | 671.9920044 | 0.006221672 | 671.9920044 | 0.02203316 | 671.9920044 | 0.009846456 | 671.9920044 | 0.02194222 | 671.9920044 | 0.01173943 | 671.9920044 | 0.03249396 | 671.9920044 | 0.01613562
669.9940796 | -0.000335643 | 669.9968262 | 0.005358157 | 669.9968262 | 0.004955212 | 669.9968262 | 0.007011164 | 669.9968262 | 0.002957749 | 669.9968262 | 0.01469146 | 669.9968262 | 0.004136507 | 669.9968262 | 0.005202477 | 669.9968262 | 0.02177914 | 669.9968262 | 0.00998148 | 669.9968262 | 0.02293023 | 669.9968262 | 0.01133405 | 669.9968262 | 0.03214641 | 669.9968262 | 0.01537646
667.9977417 | -0.001242767 | 668.0005493 | 0.006554543 | 668.0005493 | 0.005190282 | 668.0005493 | 0.007115114 | 668.0005493 | 0.003336772 | 668.0005493 | 0.01579853 | 668.0005493 | 0.005477804 | 668.0005493 | 0.006404621 | 668.0005493 | 0.02308396 | 668.0005493 | 0.01030018 | 668.0005493 | 0.02429719 | 668.0005493 | 0.01261656 | 668.0005493 | 0.03319716 | 668.0005493 | 0.01657425
666.0001831 | -0.001098431 | 666.0030518 | 0.006564547 | 666.0030518 | 0.00540681 | 666.0030518 | 0.007871875 | 666.0030518 | 0.003472373 | 666.0030518 | 0.0152611 | 666.0030518 | 0.005321119 | 666.0030518 | 0.005520638 | 666.0030518 | 0.02348997 | 666.0030518 | 0.01094063 | 666.0030518 | 0.02422266 | 666.0030518 | 0.01345125 | 666.0030518 | 0.03310749 | 666.0030518 | 0.01651797
664.0014038 | -0.0002996103 | 664.0042114 | 0.005901818 | 664.0042114 | 0.005745978 | 664.0042114 | 0.008102893 | 664.0042114 | 0.00367712 | 664.0042114 | 0.01534078 | 664.0042114 | 0.005093186 | 664.0042114 | 0.007028258 | 664.0042114 | 0.0236313 | 664.0042114 | 0.0107774 | 664.0042114 | 0.02388761 | 664.0042114 | 0.011926 | 664.0042114 | 0.03330518 | 664.0042114 | 0.01693408
662.0015259 | 0.0004906298 | 662.0042725 | 0.006294808 | 662.0042725 | 0.005591994 | 662.0042725 | 0.008226304 | 662.0042725 | 0.003532486 | 662.0042725 | 0.01488751 | 662.0042725 | 0.00519131 | 662.0042725 | 0.006617787 | 662.0042725 | 0.0239368 | 662.0042725 | 0.01046259 | 662.0042725 | 0.02414799 | 662.0042725 | 0.01288 | 662.0042725 | 0.03416439 | 662.0042725 | 0.01799156
660.0003662 | -0.0001664841 | 660.0029907 | 0.00604927 | 660.0029907 | 0.005381098 | 660.0029907 | 0.007642275 | 660.0029907 | 0.003854435 | 660.0029907 | 0.01573877 | 660.0029907 | 0.005760966 | 660.0029907 | 0.005928066 | 660.0029907 | 0.02377248 | 660.0029907 | 0.01025308 | 660.0029907 | 0.02369557 | 660.0029907 | 0.01330761 | 660.0029907 | 0.03411821 | 660.0029907 | 0.01702355
657.9979858 | -0.000914109 | 658.0007324 | 0.007285832 | 658.0007324 | 0.005742375 | 658.0007324 | 0.008476081 | 658.0007324 | 0.004000511 | 658.0007324 | 0.01575459 | 658.0007324 | 0.005607193 | 658.0007324 | 0.006430215 | 658.0007324 | 0.02406389 | 658.0007324 | 0.01093924 | 658.0007324 | 0.02560092 | 658.0007324 | 0.01375976 | 658.0007324 | 0.03494327 | 658.0007324 | 0.01800219
655.9943848 | 0.0001016243 | 655.9971313 | 0.006747291 | 655.9971313 | 0.00602866 | 655.9971313 | 0.007673323 | 655.9971313 | 0.003351414 | 655.9971313 | 0.01534086 | 655.9971313 | 0.005390828 | 655.9971313 | 0.006270295 | 655.9971313 | 0.02329328 | 655.9971313 | 0.01015218 | 655.9971313 | 0.02436464 | 655.9971313 | 0.01339777 | 655.9971313 | 0.03454578 | 655.9971313 | 0.01779111
653.989624 | 0.0003681417 | 653.9923096 | 0.007451127 | 653.9923096 | 0.007049805 | 653.9923096 | 0.008376826 | 653.9923096 | 0.004211837 | 653.9923096 | 0.01656301 | 653.9923096 | 0.006788802 | 653.9923096 | 0.007609994 | 653.9923096 | 0.02538685 | 653.9923096 | 0.01179596 | 653.9923096 | 0.02624667 | 653.9923096 | 0.01459709 | 653.9923096 | 0.03620573 | 653.9923096 | 0.01850965
651.9836426 | -0.0006949749 | 651.9863281 | 0.0065947 | 651.9863281 | 0.006247866 | 651.9863281 | 0.008102793 | 651.9863281 | 0.004217749 | 651.9863281 | 0.01662781 | 651.9863281 | 0.005643512 | 651.9863281 | 0.006780598 | 651.9863281 | 0.02517772 | 651.9863281 | 0.01080987 | 651.9863281 | 0.02562966 | 651.9863281 | 0.01340037 | 651.9863281 | 0.03577657 | 651.9863281 | 0.0183707
650.0130615 | 0.000343194 | 650.015686 | 0.006556845 | 650.015686 | 0.006044791 | 650.015686 | 0.008264671 | 650.015686 | 0.003754666 | 650.015686 | 0.01597866 | 650.015686 | 0.005675044 | 650.015686 | 0.006278327 | 650.015686 | 0.02502958 | 650.015686 | 0.01019519 | 650.015686 | 0.02559194 | 650.015686 | 0.014054 | 650.015686 | 0.03668959 | 650.015686 | 0.01912333
648.0046997 | -0.0001530674 | 648.0073853 | 0.006531163 | 648.0073853 | 0.006359608 | 648.0073853 | 0.008790775 | 648.0073853 | 0.004204013 | 648.0073853 | 0.01610369 | 648.0073853 | 0.00600173 | 648.0073853 | 0.007313644 | 648.0073853 | 0.02554052 | 648.0073853 | 0.01095046 | 648.0073853 | 0.02692353 | 648.0073853 | 0.01461689 | 648.0073853 | 0.03639134 | 648.0073853 | 0.01906801
645.9952393 | 0.0006565918 | 645.9978638 | 0.006306013 | 645.9978638 | 0.006244 | 645.9978638 | 0.008961753 | 645.9978638 | 0.004381004 | 645.9978638 | 0.01700681 | 645.9978638 | 0.006857674 | 645.9978638 | 0.007292636 | 645.9978638 | 0.02609094 | 645.9978638 | 0.01173072 | 645.9978638 | 0.02670052 | 645.9978638 | 0.01502115 | 645.9978638 | 0.03676936 | 645.9978638 | 0.01922275
643.9845581 | 0.0006230262 | 643.9871216 | 0.007746247 | 643.9871216 | 0.006543031 | 643.9871216 | 0.00999167 | 643.9871216 | 0.004959518 | 643.9871216 | 0.01758161 | 643.9871216 | 0.006958098 | 643.9871216 | 0.008194823 | 643.9871216 | 0.02721679 | 643.9871216 | 0.01332116 | 643.9871216 | 0.02760274 | 643.9871216 | 0.01561422 | 643.9871216 | 0.03789081 | 643.9871216 | 0.02012372
642.0093994 | 0.0006562409 | 642.0118408 | 0.00706873 | 642.0118408 | 0.006855747 | 642.0118408 | 0.009504424 | 642.0118408 | 0.0043369 | 642.0118408 | 0.01753998 | 642.0118408 | 0.006624755 | 642.0118408 | 0.008138414 | 642.0118408 | 0.02656178 | 642.0118408 | 0.01181286 | 642.0118408 | 0.02687654 | 642.0118408 | 0.0152566 | 642.0118408 | 0.03774897 | 642.0118408 | 0.0194987
639.9963379 | 0.0018169 | 639.9989014 | 0.007993244 | 639.9989014 | 0.007407522 | 639.9989014 | 0.009334623 | 639.9989014 | 0.005323511 | 639.9989014 | 0.01773563 | 639.9989014 | 0.007520159 | 639.9989014 | 0.007874166 | 639.9989014 | 0.02797577 | 639.9989014 | 0.01246809 | 639.9989014 | 0.02786801 | 639.9989014 | 0.01585841 | 639.9989014 | 0.03854774 | 639.9989014 | 0.02198684
637.9821777 | 0.002087308 | 637.9847412 | 0.007738836 | 637.9847412 | 0.007616426 | 637.9847412 | 0.01052929 | 637.9847412 | 0.005531124 | 637.9847412 | 0.01821089 | 637.9847412 | 0.008097129 | 637.9847412 | 0.008053318 | 637.9847412 | 0.02855555 | 637.9847412 | 0.01305753 | 637.9847412 | 0.02863338 | 637.9847412 | 0.01667572 | 637.9847412 | 0.03968212 | 637.9847412 | 0.02174331
636.00354 | 0.002577657 | 636.0059204 | 0.007965036 | 636.0059204 | 0.007925488 | 636.0059204 | 0.01057922 | 636.0059204 | 0.005707391 | 636.0059204 | 0.01887739 | 636.0059204 | 0.007780632 | 636.0059204 | 0.009421736 | 636.0059204 | 0.02923536 | 636.0059204 | 0.01339887 | 636.0059204 | 0.02895063 | 636.0059204 | 0.01678951 | 636.0059204 | 0.03974869 | 636.0059204 | 0.02226243
633.9870605 | 0.002569265 | 633.989502 | 0.007853501 | 633.989502 | 0.007536284 | 633.989502 | 0.01062466 | 633.989502 | 0.005959071 | 633.989502 | 0.01886026 | 633.989502 | 0.008017747 | 633.989502 | 0.009407779 | 633.989502 | 0.02916495 | 633.989502 | 0.0143107 | 633.989502 | 0.02934873 | 633.989502 | 0.01706778 | 633.989502 | 0.04103331 | 633.989502 | 0.02212207
632.0061646 | 0.002626838 | 632.008606 | 0.008287139 | 632.008606 | 0.008273311 | 632.008606 | 0.0109967 | 632.008606 | 0.00596135 | 632.008606 | 0.01980046 | 632.008606 | 0.009323493 | 632.008606 | 0.01004166 | 632.008606 | 0.02971232 | 632.008606 | 0.01402642 | 632.008606 | 0.029861 | 632.008606 | 0.01741263 | 632.008606 | 0.04133782 | 632.008606 | 0.02290638
629.9874268 | 0.003966699 | 629.9898071 | 0.008359401 | 629.9898071 | 0.007772584 | 629.9898071 | 0.01159019 | 629.9898071 | 0.006340645 | 629.9898071 | 0.01985518 | 629.9898071 | 0.008847897 | 629.9898071 | 0.009694493 | 629.9898071 | 0.03078992 | 629.9898071 | 0.01439762 | 629.9898071 | 0.02981336 | 629.9898071 | 0.01863613 | 629.9898071 | 0.04140101 | 629.9898071 | 0.02246427
628.0043335 | 0.00408103 | 628.0065918 | 0.009309322 | 628.0065918 | 0.008340581 | 628.0065918 | 0.01142482 | 628.0065918 | 0.00633156 | 628.0065918 | 0.02062287 | 628.0065918 | 0.009142103 | 628.0065918 | 0.01000011 | 628.0065918 | 0.03124907 | 628.0065918 | 0.0154458 | 628.0065918 | 0.03072398 | 628.0065918 | 0.01905574 | 628.0065918 | 0.04215346 | 628.0065918 | 0.02382216
625.9832153 | 0.004252002 | 625.9856567 | 0.009479549 | 625.9856567 | 0.0093713 | 625.9856567 | 0.01245546 | 625.9856567 | 0.006876945 | 625.9856567 | 0.02089014 | 625.9856567 | 0.009608471 | 625.9856567 | 0.01084681 | 625.9856567 | 0.03213166 | 625.9856567 | 0.01607755 | 625.9856567 | 0.03166353 | 625.9856567 | 0.01979052 | 625.9856567 | 0.04340628 | 625.9856567 | 0.02472241
623.9978027 | 0.004362056 | 624.0002441 | 0.009317588 | 624.0002441 | 0.009300534 | 624.0002441 | 0.01231294 | 624.0002441 | 0.007139073 | 624.0002441 | 0.02140537 | 624.0002441 | 0.0105752 | 624.0002441 | 0.01107157 | 624.0002441 | 0.03230252 | 624.0002441 | 0.01545035 | 624.0002441 | 0.03196051 | 624.0002441 | 0.01933931 | 624.0002441 | 0.04353034 | 624.0002441 | 0.02467691
622.0114136 | 0.004500609 | 622.0137329 | 0.01035148 | 622.0137329 | 0.01003111 | 622.0137329 | 0.01364359 | 622.0137329 | 0.008418504 | 622.0137329 | 0.02200738 | 622.0137329 | 0.01132326 | 622.0137329 | 0.01215218 | 622.0137329 | 0.03342154 | 622.0137329 | 0.01696397 | 622.0137329 | 0.03308316 | 622.0137329 | 0.02064989 | 622.0137329 | 0.04493155 | 622.0137329 | 0.0261501
619.9870605 | 0.006181641 | 619.9893188 | 0.01109112 | 619.9893188 | 0.01092186 | 619.9893188 | 0.01403401 | 619.9893188 | 0.008644617 | 619.9893188 | 0.0232266 | 619.9893188 | 0.0113993 | 619.9893188 | 0.01194352 | 619.9893188 | 0.03404913 | 619.9893188 | 0.01764485 | 619.9893188 | 0.03398079 | 619.9893188 | 0.02198166 | 619.9893188 | 0.04503627 | 619.9893188 | 0.02645246
617.998291 | 0.007264249 | 618.0006104 | 0.01170358 | 618.0006104 | 0.01152858 | 618.0006104 | 0.01525578 | 618.0006104 | 0.009845233 | 618.0006104 | 0.02401623 | 618.0006104 | 0.01254288 | 618.0006104 | 0.01397813 | 618.0006104 | 0.03620723 | 618.0006104 | 0.01890872 | 618.0006104 | 0.03527884 | 618.0006104 | 0.02291166 | 618.0006104 | 0.04796908 | 618.0006104 | 0.02768528
616.0085449 | 0.007437195 | 616.0108643 | 0.01223744 | 616.0108643 | 0.01191771 | 616.0108643 | 0.01593251 | 616.0108643 | 0.01016193 | 616.0108643 | 0.02460349 | 616.0108643 | 0.01281416 | 616.0108643 | 0.01450875 | 616.0108643 | 0.0367087 | 616.0108643 | 0.01969165 | 616.0108643 | 0.03586484 | 616.0108643 | 0.02373792 | 616.0108643 | 0.0480121 | 616.0108643 | 0.02811999
614.0177002 | 0.008772489 | 613.9831543 | 0.01230844 | 613.9831543 | 0.01187371 | 613.9831543 | 0.01539702 | 613.9831543 | 0.01029018 | 613.9831543 | 0.024817 | 613.9831543 | 0.01338991 | 613.9831543 | 0.01485866 | 613.9831543 | 0.03731414 | 613.9831543 | 0.01970012 | 613.9831543 | 0.03690465 | 613.9831543 | 0.02328116 | 613.9831543 | 0.04813137 | 613.9831543 | 0.02865306
611.9888916 | 0.01063115 | 611.9911499 | 0.01426761 | 611.9911499 | 0.01401757 | 611.9911499 | 0.01788419 | 611.9911499 | 0.01193708 | 611.9911499 | 0.0270821 | 611.9911499 | 0.01519895 | 611.9911499 | 0.01552154 | 611.9911499 | 0.03881755 | 611.9911499 | 0.0214925 | 611.9911499 | 0.03791469 | 611.9911499 | 0.02522267 | 611.9911499 | 0.05019665 | 611.9911499 | 0.03021583
609.9959106 | 0.01148882 | 609.9980469 | 0.01484929 | 609.9980469 | 0.01494284 | 609.9980469 | 0.01847709 | 609.9980469 | 0.01297412 | 609.9980469 | 0.02816432 | 609.9980469 | 0.01628527 | 609.9980469 | 0.01696311 | 609.9980469 | 0.03991224 | 609.9980469 | 0.02230665 | 609.9980469 | 0.03890297 | 609.9980469 | 0.02629126 | 609.9980469 | 0.05099789 | 609.9980469 | 0.0310602
608.00177 | 0.01395508 | 608.0039673 | 0.01628766 | 608.0039673 | 0.01609989 | 608.0039673 | 0.01990778 | 608.0039673 | 0.013921 | 608.0039673 | 0.02946341 | 608.0039673 | 0.01775251 | 608.0039673 | 0.01809608 | 608.0039673 | 0.04189577 | 608.0039673 | 0.02380954 | 608.0039673 | 0.04063006 | 608.0039673 | 0.0276273 | 608.0039673 | 0.05287114 | 608.0039673 | 0.03277765
606.0066528 | 0.01608127 | 606.0087891 | 0.01821957 | 606.0087891 | 0.01792897 | 606.0087891 | 0.02216335 | 606.0087891 | 0.01557851 | 606.0087891 | 0.03114453 | 606.0087891 | 0.01965743 | 606.0087891 | 0.01953278 | 606.0087891 | 0.04379585 | 606.0087891 | 0.02567582 | 606.0087891 | 0.04254247 | 606.0087891 | 0.02998341 | 606.0087891 | 0.05484512 | 606.0087891 | 0.03447734
604.010376 | 0.01892039 | 604.0125732 | 0.01911625 | 604.0125732 | 0.01881807 | 604.0125732 | 0.0229213 | 604.0125732 | 0.01688243 | 604.0125732 | 0.03252379 | 604.0125732 | 0.02063112 | 604.0125732 | 0.02145729 | 604.0125732 | 0.04539667 | 604.0125732 | 0.02641702 | 604.0125732 | 0.04411903 | 604.0125732 | 0.03039237 | 604.0125732 | 0.05646283 | 604.0125732 | 0.03553234
602.0131226 | 0.02123134 | 602.0152588 | 0.02129316 | 602.0152588 | 0.02135963 | 602.0152588 | 0.02533279 | 602.0152588 | 0.01869253 | 602.0152588 | 0.03456858 | 602.0152588 | 0.02297615 | 602.0152588 | 0.02379383 | 602.0152588 | 0.04715569 | 602.0152588 | 0.02917431 | 602.0152588 | 0.0462794 | 602.0152588 | 0.03307935 | 602.0152588 | 0.05791218 | 602.0152588 | 0.03729763
600.0147705 | 0.02442831 | 600.0169067 | 0.02356294 | 600.0169067 | 0.02380709 | 600.0169067 | 0.02810687 | 600.0169067 | 0.02161624 | 600.0169067 | 0.03733026 | 600.0169067 | 0.02590109 | 600.0169067 | 0.02554864 | 600.0169067 | 0.05038325 | 600.0169067 | 0.03204802 | 600.0169067 | 0.04910173 | 600.0169067 | 0.03514912 | 600.0169067 | 0.06064735 | 600.0169067 | 0.03926355
598.0153198 | 0.02972478 | 598.0174561 | 0.02616519 | 598.0174561 | 0.02636351 | 598.0174561 | 0.03073749 | 598.0174561 | 0.02420725 | 598.0174561 | 0.0403185 | 598.0174561 | 0.02828859 | 598.0174561 | 0.02801751 | 598.0174561 | 0.05324701 | 598.0174561 | 0.03392978 | 598.0174561 | 0.05135543 | 598.0174561 | 0.03710659 | 598.0174561 | 0.06329394 | 598.0174561 | 0.04091524
596.0149536 | 0.03373492 | 596.0170288 | 0.02960822 | 596.0170288 | 0.02983537 | 596.0170288 | 0.03418558 | 596.0170288 | 0.02677525 | 596.0170288 | 0.04296895 | 596.0170288 | 0.03093584 | 596.0170288 | 0.03070938 | 596.0170288 | 0.05602044 | 596.0170288 | 0.03639854 | 596.0170288 | 0.05450521 | 596.0170288 | 0.0404231 | 596.0170288 | 0.06592278 | 596.0170288 | 0.04362312
594.0134277 | 0.03921416 | 594.0155029 | 0.03289524 | 594.0155029 | 0.03294151 | 594.0155029 | 0.03771801 | 594.0155029 | 0.03028311 | 594.0155029 | 0.04680837 | 594.0155029 | 0.03487574 | 594.0155029 | 0.03452753 | 594.0155029 | 0.05967828 | 594.0155029 | 0.03998033 | 594.0155029 | 0.05710203 | 594.0155029 | 0.0432776 | 594.0155029 | 0.06914473 | 594.0155029 | 0.0468145
592.0109253 | 0.04540655 | 592.0128784 | 0.03792675 | 592.0128784 | 0.03747383 | 592.0128784 | 0.04225904 | 592.0128784 | 0.03587136 | 592.0128784 | 0.05165016 | 592.0128784 | 0.03957194 | 592.0128784 | 0.03908677 | 592.0128784 | 0.06367998 | 592.0128784 | 0.04405979 | 592.0128784 | 0.06201429 | 592.0128784 | 0.04744514 | 592.0128784 | 0.07357341 | 592.0128784 | 0.05013594
590.0073242 | 0.053458 | 590.0093384 | 0.04219585 | 590.0093384 | 0.04274671 | 590.0093384 | 0.04749461 | 590.0093384 | 0.03979521 | 590.0093384 | 0.05615017 | 590.0093384 | 0.04393829 | 590.0093384 | 0.04316156 | 590.0093384 | 0.06876161 | 590.0093384 | 0.04862297 | 590.0093384 | 0.06631745 | 590.0093384 | 0.0501765 | 590.0093384 | 0.07734724 | 590.0093384 | 0.05324026
588.0026855 | 0.06145949 | 588.0046387 | 0.04833494 | 588.0046387 | 0.04811674 | 588.0046387 | 0.05230447 | 588.0046387 | 0.04467805 | 588.0046387 | 0.0611596 | 588.0046387 | 0.04853867 | 588.0046387 | 0.04849098 | 588.0046387 | 0.07370558 | 588.0046387 | 0.05333954 | 588.0046387 | 0.07174981 | 588.0046387 | 0.05615253 | 588.0046387 | 0.08138788 | 588.0046387 | 0.05687646
585.9970703 | 0.07144101 | 585.9990234 | 0.05524091 | 585.9990234 | 0.05460677 | 585.9990234 | 0.05978242 | 585.9990234 | 0.05199874 | 585.9990234 | 0.06807478 | 585.9990234 | 0.05607098 | 585.9990234 | 0.05477936 | 585.9990234 | 0.08041847 | 585.9990234 | 0.06006322 | 585.9990234 | 0.07733749 | 585.9990234 | 0.06066441 | 585.9990234 | 0.0873436 | 585.9990234 | 0.06261037
583.9904175 | 0.08129638 | 583.9923096 | 0.06123503 | 583.9923096 | 0.06089207 | 583.9923096 | 0.06605562 | 583.9923096 | 0.05776421 | 583.9923096 | 0.07493895 | 583.9923096 | 0.0624967 | 583.9923096 | 0.0598382 | 583.9923096 | 0.08600059 | 583.9923096 | 0.06522777 | 583.9923096 | 0.08334499 | 583.9923096 | 0.06600134 | 583.9923096 | 0.09123176 | 583.9923096 | 0.06643788
581.982666 | 0.09203023 | 581.9846191 | 0.06897545 | 581.9846191 | 0.06883403 | 581.9846191 | 0.07418066 | 581.9846191 | 0.06551967 | 581.9846191 | 0.08172319 | 581.9846191 | 0.07069031 | 581.9846191 | 0.06702399 | 581.9846191 | 0.09331593 | 581.9846191 | 0.07249693 | 581.9846191 | 0.0897798 | 581.9846191 | 0.07316529 | 581.9846191 | 0.09819494 | 581.9846191 | 0.07178064
580.0111694 | 0.1067867 | 580.0130615 | 0.07857618 | 580.0130615 | 0.07825338 | 580.0130615 | 0.08290853 | 580.0130615 | 0.07464281 | 580.0130615 | 0.09096191 | 580.0130615 | 0.07877419 | 580.0130615 | 0.07619678 | 580.0130615 | 0.1014928 | 580.0130615 | 0.08089612 | 580.0130615 | 0.09806839 | 580.0130615 | 0.07976858 | 580.0130615 | 0.1058884 | 580.0130615 | 0.07817111
578.0014038 | 0.1203125 | 578.0033569 | 0.08709937 | 578.0033569 | 0.08678456 | 578.0033569 | 0.09186469 | 578.0033569 | 0.083068 | 578.0033569 | 0.09939282 | 578.0033569 | 0.08828375 | 578.0033569 | 0.08300109 | 578.0033569 | 0.1090681 | 578.0033569 | 0.0883804 | 578.0033569 | 0.1055495 | 578.0033569 | 0.08660672 | 578.0033569 | 0.1121855 | 578.0033569 | 0.08348357
575.9906616 | 0.1375254 | 575.9925537 | 0.09886489 | 575.9925537 | 0.09844159 | 575.9925537 | 0.1037516 | 575.9925537 | 0.09353798 | 575.9925537 | 0.1095942 | 575.9925537 | 0.09894338 | 575.9925537 | 0.09347817 | 575.9925537 | 0.1191973 | 575.9925537 | 0.09747679 | 575.9925537 | 0.1150936 | 575.9925537 | 0.09519136 | 575.9925537 | 0.1203352 | 575.9925537 | 0.09089418
574.0161743 | 0.1562336 | 574.0180664 | 0.1115031 | 574.0180664 | 0.1095508 | 574.0180664 | 0.1161127 | 574.0180664 | 0.1050502 | 574.0180664 | 0.1221353 | 574.0180664 | 0.1106938 | 574.0180664 | 0.1043826 | 574.0180664 | 0.1297913 | 574.0180664 | 0.1077265 | 574.0180664 | 0.1253245 | 574.0180664 | 0.1037501 | 574.0180664 | 0.1288203 | 574.0180664 | 0.0984109
572.003479 | 0.1742618 | 572.0053101 | 0.1233628 | 572.0053101 | 0.1234217 | 572.0053101 | 0.1280476 | 572.0053101 | 0.117938 | 572.0053101 | 0.1338584 | 572.0053101 | 0.1231397 | 572.0053101 | 0.1153915 | 572.0053101 | 0.1409142 | 572.0053101 | 0.1191826 | 572.0053101 | 0.1352779 | 572.0053101 | 0.1141898 | 572.0053101 | 0.138051 | 572.0053101 | 0.1057777
569.9896851 | 0.1971166 | 569.9915161 | 0.1397682 | 569.9915161 | 0.1388459 | 569.9915161 | 0.1447927 | 569.9915161 | 0.1335627 | 569.9915161 | 0.1488552 | 569.9915161 | 0.1374797 | 569.9915161 | 0.1289328 | 569.9915161 | 0.1540708 | 569.9915161 | 0.133142 | 569.9915161 | 0.1482678 | 569.9915161 | 0.1254363 | 569.9915161 | 0.1495413 | 569.9915161 | 0.1159427
568.0122681 | 0.2175369 | 568.0140991 | 0.1530264 | 568.0140991 | 0.1527067 | 568.0140991 | 0.1580304 | 568.0140991 | 0.1463438 | 568.0140991 | 0.1620107 | 568.0140991 | 0.150659 | 568.0140991 | 0.1411846 | 568.0140991 | 0.165397 | 568.0140991 | 0.144053 | 568.0140991 | 0.1599346 | 568.0140991 | 0.1355029 | 568.0140991 | 0.1586936 | 568.0140991 | 0.1234538
565.996521 | 0.2442171 | 565.9983521 | 0.1723627 | 565.9983521 | 0.1717268 | 565.9983521 | 0.1775854 | 565.9983521 | 0.1645835 | 565.9983521 | 0.1782208 | 565.9983521 | 0.1687713 | 565.9983521 | 0.1576386 | 565.9983521 | 0.1817667 | 565.9983521 | 0.1597706 | 565.9983521 | 0.174861 | 565.9983521 | 0.1490601 | 565.9983521 | 0.1719715 | 565.9983521 | 0.134994
564.0171509 | 0.2706937 | 563.9816284 | 0.1895735 | 563.9816284 | 0.1899484 | 563.9816284 | 0.1942185 | 563.9816284 | 0.1823025 | 563.9816284 | 0.1962546 | 563.9816284 | 0.1849783 | 563.9816284 | 0.1737188 | 563.9816284 | 0.1965456 | 563.9816284 | 0.1753349 | 563.9816284 | 0.188575 | 563.9816284 | 0.1618807 | 563.9816284 | 0.1841578 | 563.9816284 | 0.145314
561.9994507 | 0.2988905 | 562.0012207 | 0.2115345 | 562.0012207 | 0.2096321 | 562.0012207 | 0.2153359 | 562.0012207 | 0.2028659 | 562.0012207 | 0.2158614 | 562.0012207 | 0.2050925 | 562.0012207 | 0.1919028 | 562.0012207 | 0.2137326 | 562.0012207 | 0.1930208 | 562.0012207 | 0.2050618 | 562.0012207 | 0.1766097 | 562.0012207 | 0.1981422 | 562.0012207 | 0.1572964
560.0181274 | 0.3305761 | 559.9825439 | 0.2325792 | 559.9825439 | 0.2316805 | 559.9825439 | 0.2360515 | 559.9825439 | 0.2230964 | 559.9825439 | 0.2355025 | 559.9825439 | 0.2248278 | 559.9825439 | 0.2102552 | 559.9825439 | 0.231127 | 559.9825439 | 0.2094026 | 559.9825439 | 0.2213674 | 559.9825439 | 0.1916019 | 559.9825439 | 0.2118478 | 559.9825439 | 0.1690046
557.9985352 | 0.3617582 | 558.0002441 | 0.2526355 | 558.0002441 | 0.2514855 | 558.0002441 | 0.2563336 | 558.0002441 | 0.2422506 | 558.0002441 | 0.2540775 | 558.0002441 | 0.2431887 | 558.0002441 | 0.2276498 | 558.0002441 | 0.2475167 | 558.0002441 | 0.2258847 | 558.0002441 | 0.2371244 | 558.0002441 | 0.2048849 | 558.0002441 | 0.2255891 | 558.0002441 | 0.1793669
556.0153198 | 0.3961485 | 556.0170288 | 0.2763579 | 556.0170288 | 0.2745671 | 556.0170288 | 0.2798614 | 556.0170288 | 0.2655097 | 556.0170288 | 0.2772668 | 556.0170288 | 0.2656397 | 556.0170288 | 0.2485419 | 556.0170288 | 0.2672976 | 556.0170288 | 0.2464135 | 556.0170288 | 0.2556061 | 556.0170288 | 0.2214832 | 556.0170288 | 0.2405871 | 556.0170288 | 0.192396
553.9937744 | 0.4271865 | 553.9953613 | 0.3002768 | 553.9953613 | 0.2967911 | 553.9953613 | 0.3024663 | 553.9953613 | 0.2853905 | 553.9953613 | 0.2982519 | 553.9953613 | 0.2873888 | 553.9953613 | 0.2677114 | 553.9953613 | 0.2848195 | 553.9953613 | 0.2646111 | 553.9953613 | 0.2726153 | 553.9953613 | 0.2367975 | 553.9953613 | 0.2555751 | 553.9953613 | 0.2043865
552.008606 | 0.4573756 | 552.0103149 | 0.3215572 | 552.0103149 | 0.3194934 | 552.0103149 | 0.3247651 | 552.0103149 | 0.3089893 | 552.0103149 | 0.3193482 | 552.0103149 | 0.3077836 | 552.0103149 | 0.2866615 | 552.0103149 | 0.3033557 | 552.0103149 | 0.2830984 | 552.0103149 | 0.2908401 | 552.0103149 | 0.2529721 | 552.0103149 | 0.2706492 | 552.0103149 | 0.2166646
549.9851074 | 0.4924641 | 549.9867554 | 0.3461648 | 549.9867554 | 0.344414 | 549.9867554 | 0.3477277 | 549.9867554 | 0.3328071 | 549.9867554 | 0.3406998 | 549.9867554 | 0.3309319 | 549.9867554 | 0.3076385 | 549.9867554 | 0.3224836 | 549.9867554 | 0.3031596 | 549.9867554 | 0.3076855 | 549.9867554 | 0.2691534 | 549.9867554 | 0.2863347 | 549.9867554 | 0.229453
547.9981079 | 0.5234292 | 547.9997559 | 0.3702791 | 547.9997559 | 0.3672234 | 547.9997559 | 0.3715415 | 547.9997559 | 0.3543768 | 547.9997559 | 0.3632671 | 547.9997559 | 0.3520542 | 547.9997559 | 0.3281454 | 547.9997559 | 0.3423363 | 547.9997559 | 0.3223735 | 547.9997559 | 0.3262413 | 547.9997559 | 0.2852629 | 547.9997559 | 0.3011178 | 547.9997559 | 0.2414775
546.0101929 | 0.5567344 | 546.0118408 | 0.3917021 | 546.0118408 | 0.3893606 | 546.0118408 | 0.392182 | 546.0118408 | 0.3749628 | 546.0118408 | 0.3822678 | 546.0118408 | 0.3725929 | 546.0118408 | 0.3467928 | 546.0118408 | 0.3591139 | 546.0118408 | 0.3390268 | 546.0118408 | 0.3431534 | 546.0118408 | 0.2999452 | 546.0118408 | 0.3155075 | 546.0118408 | 0.2535752
543.9838257 | 0.5879549 | 543.9854126 | 0.4149251 | 543.9854126 | 0.4100611 | 543.9854126 | 0.4154564 | 543.9854126 | 0.3983843 | 543.9854126 | 0.4050225 | 543.9854126 | 0.3945887 | 543.9854126 | 0.3667831 | 543.9854126 | 0.3785914 | 543.9854126 | 0.3595147 | 543.9854126 | 0.3614612 | 543.9854126 | 0.316071 | 543.9854126 | 0.3296324 | 543.9854126 | 0.2666781
541.9941406 | 0.6172069 | 541.9956055 | 0.4374403 | 541.9956055 | 0.4344116 | 541.9956055 | 0.4368397 | 541.9956055 | 0.419645 | 541.9956055 | 0.4247783 | 541.9956055 | 0.4147528 | 541.9956055 | 0.3867239 | 541.9956055 | 0.3962626 | 541.9956055 | 0.3777427 | 541.9956055 | 0.3784102 | 541.9956055 | 0.3308314 | 541.9956055 | 0.3451618 | 541.9956055 | 0.2783461
540.003418 | 0.6443293 | 540.0049438 | 0.4557663 | 540.0049438 | 0.4516782 | 540.0049438 | 0.4562735 | 540.0049438 | 0.4375021 | 540.0049438 | 0.4427948 | 540.0049438 | 0.4320038 | 540.0049438 | 0.4021796 | 540.0049438 | 0.4118838 | 540.0049438 | 0.3924393 | 540.0049438 | 0.393792 | 540.0049438 | 0.3443491 | 540.0049438 | 0.3577095 | 540.0049438 | 0.2885588
538.0117798 | 0.6751976 | 538.0133667 | 0.4801799 | 538.0133667 | 0.4765525 | 538.0133667 | 0.4793029 | 538.0133667 | 0.4608066 | 538.0133667 | 0.4665426 | 538.0133667 | 0.4549405 | 538.0133667 | 0.4227099 | 538.0133667 | 0.4314937 | 538.0133667 | 0.4131124 | 538.0133667 | 0.4100941 | 538.0133667 | 0.3612544 | 538.0133667 | 0.3733843 | 538.0133667 | 0.3018283
535.9816895 | 0.7020637 | 535.9831543 | 0.4995865 | 535.9831543 | 0.4952992 | 535.9831543 | 0.4990682 | 535.9831543 | 0.4794379 | 535.9831543 | 0.4833708 | 535.9831543 | 0.4725862 | 535.9831543 | 0.4389122 | 535.9831543 | 0.4474547 | 535.9831543 | 0.4284965 | 535.9831543 | 0.4261649 | 535.9831543 | 0.3742157 | 535.9831543 | 0.386422 | 535.9831543 | 0.3123455
533.9882202 | 0.7282016 | 533.9897461 | 0.516858 | 533.9897461 | 0.5137354 | 533.9897461 | 0.5157585 | 533.9897461 | 0.4970175 | 533.9897461 | 0.499909 | 533.9897461 | 0.489305 | 533.9897461 | 0.4551823 | 533.9897461 | 0.4626142 | 533.9897461 | 0.4432714 | 533.9897461 | 0.440334 | 533.9897461 | 0.3855927 | 533.9897461 | 0.3986119 | 533.9897461 | 0.3222871
531.9938965 | 0.7546334 | 531.9953613 | 0.5361672 | 531.9953613 | 0.5321269 | 531.9953613 | 0.5342408 | 531.9953613 | 0.5149839 | 531.9953613 | 0.516488 | 531.9953613 | 0.5060357 | 531.9953613 | 0.4691298 | 531.9953613 | 0.4779075 | 531.9953613 | 0.4588344 | 531.9953613 | 0.4548349 | 531.9953613 | 0.3997253 | 531.9953613 | 0.4107755 | 531.9953613 | 0.3331027
529.9985962 | 0.776557 | 530.0001221 | 0.5527226 | 530.0001221 | 0.548206 | 530.0001221 | 0.5501776 | 530.0001221 | 0.5299332 | 530.0001221 | 0.5329335 | 530.0001221 | 0.5222786 | 530.0001221 | 0.4851122 | 530.0001221 | 0.4911908 | 530.0001221 | 0.4722849 | 530.0001221 | 0.4675134 | 530.0001221 | 0.4110102 | 530.0001221 | 0.4217077 | 530.0001221 | 0.342061
528.0024414 | 0.797119 | 528.0039673 | 0.5673427 | 528.0039673 | 0.5625587 | 528.0039673 | 0.5641911 | 528.0039673 | 0.5451606 | 528.0039673 | 0.5458069 | 528.0039673 | 0.5359676 | 528.0039673 | 0.4966581 | 528.0039673 | 0.5034463 | 528.0039673 | 0.4841139 | 528.0039673 | 0.4789184 | 528.0039673 | 0.4212625 | 528.0039673 | 0.4315984 | 528.0039673 | 0.3497263
526.0054932 | 0.8174814 | 526.006897 | 0.583199 | 526.006897 | 0.5786855 | 526.006897 | 0.5799676 | 526.006897 | 0.5605641 | 526.006897 | 0.5602827 | 526.006897 | 0.5499379 | 526.006897 | 0.5105816 | 526.006897 | 0.5163733 | 526.006897 | 0.496373 | 526.006897 | 0.491735 | 526.006897 | 0.4319474 | 526.006897 | 0.4420513 | 526.006897 | 0.3584556
524.0075684 | 0.843194 | 524.0089111 | 0.5969685 | 524.0089111 | 0.592094 | 524.0089111 | 0.5943915 | 524.0089111 | 0.5727467 | 524.0089111 | 0.5739487 | 524.0089111 | 0.5630909 | 524.0089111 | 0.5221082 | 524.0089111 | 0.5273028 | 524.0089111 | 0.5087724 | 524.0089111 | 0.5026571 | 524.0089111 | 0.4400811 | 524.0089111 | 0.4505133 | 524.0089111 | 0.3653939
522.008728 | 0.8623051 | 522.0101929 | 0.6114074 | 522.0101929 | 0.6061878 | 522.0101929 | 0.6072741 | 522.0101929 | 0.5857648 | 522.0101929 | 0.5874598 | 522.0101929 | 0.5754851 | 522.0101929 | 0.5332037 | 522.0101929 | 0.5378123 | 522.0101929 | 0.5190341 | 522.0101929 | 0.5116694 | 522.0101929 | 0.4500995 | 522.0101929 | 0.4594578 | 522.0101929 | 0.372677
520.0090332 | 0.8812781 | 520.010437 | 0.6236554 | 520.010437 | 0.6185793 | 520.010437 | 0.6203025 | 520.010437 | 0.5990429 | 520.010437 | 0.5992085 | 520.010437 | 0.5877429 | 520.010437 | 0.5454178 | 520.010437 | 0.5481101 | 520.010437 | 0.530469 | 520.010437 | 0.5224863 | 520.010437 | 0.4571313 | 520.010437 | 0.4679348 | 520.010437 | 0.3789072
518.0084839 | 0.8980854 | 518.0098267 | 0.6348398 | 518.0098267 | 0.6304175 | 518.0098267 | 0.6331868 | 518.0098267 | 0.609017 | 518.0098267 | 0.6087997 | 518.0098267 | 0.5975666 | 518.0098267 | 0.5548038 | 518.0098267 | 0.5571881 | 518.0098267 | 0.5389859 | 518.0098267 | 0.5298603 | 518.0098267 | 0.4656818 | 518.0098267 | 0.4747109 | 518.0098267 | 0.3847309
516.006958 | 0.9151919 | 516.0083618 | 0.6466436 | 516.0083618 | 0.6404647 | 516.0083618 | 0.6424412 | 516.0083618 | 0.6185453 | 516.0083618 | 0.6200331 | 516.0083618 | 0.6061831 | 516.0083618 | 0.5629356 | 516.0083618 | 0.5665576 | 516.0083618 | 0.5473374 | 516.0083618 | 0.5389812 | 516.0083618 | 0.4717378 | 516.0083618 | 0.4807026 | 516.0083618 | 0.3907927
514.0046387 | 0.9328336 | 514.0059814 | 0.6547126 | 514.0059814 | 0.6501242 | 514.0059814 | 0.65261 | 514.0059814 | 0.6285482 | 514.0059814 | 0.6276626 | 514.0059814 | 0.6170977 | 514.0059814 | 0.5715239 | 514.0059814 | 0.5741333 | 514.0059814 | 0.5544964 | 514.0059814 | 0.5451822 | 514.0059814 | 0.4782074 | 514.0059814 | 0.4867286 | 514.0059814 | 0.3941984
512.0014648 | 0.9481025 | 512.0028076 | 0.6653285 | 512.0028076 | 0.6594432 | 512.0028076 | 0.6629881 | 512.0028076 | 0.6367174 | 512.0028076 | 0.6374562 | 512.0028076 | 0.626138 | 512.0028076 | 0.5785621 | 512.0028076 | 0.5828489 | 512.0028076 | 0.5619559 | 512.0028076 | 0.5521805 | 512.0028076 | 0.4831056 | 512.0028076 | 0.4930325 | 512.0028076 | 0.3990397
509.9974365 | 0.9628456 | 509.9987488 | 0.6734792 | 509.9987488 | 0.6665555 | 509.9987488 | 0.6677633 | 509.9987488 | 0.6439942 | 509.9987488 | 0.6426956 | 509.9987488 | 0.6340018 | 509.9987488 | 0.584663 | 509.9987488 | 0.5865326 | 509.9987488 | 0.5666158 | 509.9987488 | 0.5566838 | 509.9987488 | 0.4880278 | 509.9987488 | 0.4965824 | 509.9987488 | 0.4019263
507.9924927 | 0.966081 | 507.9937744 | 0.676307 | 507.9937744 | 0.6725955 | 507.9937744 | 0.6761322 | 507.9937744 | 0.6474831 | 507.9937744 | 0.6474455 | 507.9937744 | 0.6362598 | 507.9937744 | 0.5870424 | 507.9937744 | 0.589625 | 507.9937744 | 0.5708334 | 507.9937744 | 0.5609812 | 507.9937744 | 0.4907943 | 507.9937744 | 0.4987386 | 507.9937744 | 0.4049544
505.9866943 | 0.9788491 | 505.9880066 | 0.6789371 | 505.9880066 | 0.6736175 | 505.9880066 | 0.6762452 | 505.9880066 | 0.6507629 | 505.9880066 | 0.6495275 | 505.9880066 | 0.6395338 | 505.9880066 | 0.589948 | 505.9880066 | 0.5923903 | 505.9880066 | 0.5731245 | 505.9880066 | 0.5621387 | 505.9880066 | 0.4915011 | 505.9880066 | 0.5028191 | 505.9880066 | 0.406872
504.0179749 | 0.9790481 | 503.9812927 | 0.6821759 | 503.9812927 | 0.6772108 | 503.9812927 | 0.6782483 | 503.9812927 | 0.6509625 | 503.9812927 | 0.6509968 | 503.9812927 | 0.6398511 | 503.9812927 | 0.5911858 | 503.9812927 | 0.5932599 | 503.9812927 | 0.5730706 | 503.9812927 | 0.5630098 | 503.9812927 | 0.4918466 | 503.9812927 | 0.5025966 | 503.9812927 | 0.4067957
502.010498 | 0.980433583 | 502.0116577 | 0.6803601 | 502.0116577 | 0.6732077 | 502.0116577 | 0.6778539 | 502.0116577 | 0.6496217 | 502.0116577 | 0.6499199 | 502.0116577 | 0.6400533 | 502.0116577 | 0.58911 | 502.0116577 | 0.593494 | 502.0116577 | 0.5726235 | 502.0116577 | 0.5629902 | 502.0116577 | 0.4918248 | 502.0116577 | 0.5022386 | 502.0116577 | 0.4052968
500.0021057 | 0.9783913 | 500.0033569 | 0.6783287 | 500.0033569 | 0.669844 | 500.0033569 | 0.675293 | 500.0033569 | 0.647277 | 500.0033569 | 0.6478263 | 500.0033569 | 0.6360174 | 500.0033569 | 0.5873829 | 500.0033569 | 0.5920827 | 500.0033569 | 0.5693434 | 500.0033569 | 0.5607919 | 500.0033569 | 0.4890453 | 500.0033569 | 0.500333 | 500.0033569 | 0.4048292
497.9929504 | 0.9683537 | 497.9941711 | 0.6715153 | 497.9941711 | 0.6655138 | 497.9941711 | 0.6687295 | 497.9941711 | 0.6417849 | 497.9941711 | 0.6425235 | 497.9941711 | 0.6301071 | 497.9941711 | 0.58193 | 497.9941711 | 0.5876979 | 497.9941711 | 0.5652673 | 497.9941711 | 0.5558754 | 497.9941711 | 0.48598 | 497.9941711 | 0.4974452 | 497.9941711 | 0.4026704
495.9829407 | 0.9586322 | 495.9841003 | 0.6637764 | 495.9841003 | 0.6595877 | 495.9841003 | 0.662904 | 495.9841003 | 0.6356912 | 495.9841003 | 0.6363781 | 495.9841003 | 0.6252672 | 495.9841003 | 0.5760867 | 495.9841003 | 0.5828876 | 495.9841003 | 0.55967 | 495.9841003 | 0.5520287 | 495.9841003 | 0.4816732 | 495.9841003 | 0.4942703 | 495.9841003 | 0.3993049
494.0100708 | 0.9444182 | 494.0111694 | 0.6552087 | 494.0111694 | 0.6482022 | 494.0111694 | 0.6527075 | 494.0111694 | 0.6252551 | 494.0111694 | 0.6274205 | 494.0111694 | 0.6160633 | 494.0111694 | 0.567872 | 494.0111694 | 0.5760727 | 494.0111694 | 0.551903 | 494.0111694 | 0.5456052 | 494.0111694 | 0.4761052 | 494.0111694 | 0.4889766 | 494.0111694 | 0.396344
491.9983215 | 0.9299654 | 491.9995117 | 0.6438998 | 491.9995117 | 0.6378339 | 491.9995117 | 0.6415398 | 491.9995117 | 0.614863 | 491.9995117 | 0.617142 | 491.9995117 | 0.6055746 | 491.9995117 | 0.559648 | 491.9995117 | 0.5684221 | 491.9995117 | 0.5430818 | 491.9995117 | 0.538637 | 491.9995117 | 0.4687552 | 491.9995117 | 0.4836097 | 491.9995117 | 0.3917105
489.9858093 | 0.9089674 | 489.98703 | 0.6302665 | 489.98703 | 0.6258121 | 489.98703 | 0.630284 | 489.98703 | 0.6016513 | 489.98703 | 0.6061959 | 489.98703 | 0.593765 | 489.98703 | 0.5475725 | 489.98703 | 0.5590786 | 489.98703 | 0.5325565 | 489.98703 | 0.5288968 | 489.98703 | 0.4609412 | 489.98703 | 0.477495 | 489.98703 | 0.3860863
488.0104675 | 0.8904524 | 488.0116272 | 0.6173202 | 488.0116272 | 0.6129033 | 488.0116272 | 0.6171078 | 488.0116272 | 0.5897782 | 488.0116272 | 0.5938931 | 488.0116272 | 0.5818671 | 488.0116272 | 0.5367649 | 488.0116272 | 0.5503526 | 488.0116272 | 0.5229382 | 488.0116272 | 0.5199856 | 488.0116272 | 0.4528315 | 488.0116272 | 0.4705149 | 488.0116272 | 0.3813453
485.9963684 | 0.8671583 | 485.997467 | 0.6002497 | 485.997467 | 0.5959237 | 485.997467 | 0.6021688 | 485.997467 | 0.5740663 | 485.997467 | 0.579823 | 485.997467 | 0.566898 | 485.997467 | 0.5241049 | 485.997467 | 0.5381058 | 485.997467 | 0.5111656 | 485.997467 | 0.5081998 | 485.997467 | 0.4428869 | 485.997467 | 0.4616326 | 485.997467 | 0.3742643
483.9813843 | 0.8443577 | 483.9824524 | 0.5853088 | 483.9824524 | 0.5805198 | 483.9824524 | 0.5850897 | 483.9824524 | 0.5586297 | 483.9824524 | 0.5651061 | 483.9824524 | 0.5527087 | 483.9824524 | 0.5099206 | 483.9824524 | 0.5274924 | 483.9824524 | 0.4987793 | 483.9824524 | 0.4982471 | 483.9824524 | 0.4334658 | 483.9824524 | 0.454476 | 483.9824524 | 0.3680067
482.0035706 | 0.8200769 | 482.0046692 | 0.5680865 | 482.0046692 | 0.5637196 | 482.0046692 | 0.5688489 | 482.0046692 | 0.5423361 | 482.0046692 | 0.5509919 | 482.0046692 | 0.5379293 | 482.0046692 | 0.4967512 | 482.0046692 | 0.5159313 | 482.0046692 | 0.4859089 | 482.0046692 | 0.4866149 | 482.0046692 | 0.4232632 | 482.0046692 | 0.4457974 | 482.0046692 | 0.3611026
479.9869995 | 0.7928942 | 479.9880981 | 0.5485551 | 479.9880981 | 0.5452379 | 479.9880981 | 0.5497321 | 479.9880981 | 0.5236494 | 479.9880981 | 0.5349889 | 479.9880981 | 0.5205382 | 479.9880981 | 0.4803418 | 479.9880981 | 0.5022883 | 479.9880981 | 0.47029 | 479.9880981 | 0.4742046 | 479.9880981 | 0.4125522 | 479.9880981 | 0.4356012 | 479.9880981 | 0.3535107
478.0076904 | 0.7656113 | 478.0087891 | 0.5320308 | 478.0087891 | 0.5284624 | 478.0087891 | 0.5343613 | 478.0087891 | 0.5095298 | 478.0087891 | 0.5177122 | 478.0087891 | 0.5042024 | 478.0087891 | 0.4663069 | 478.0087891 | 0.490018 | 478.0087891 | 0.4571251 | 478.0087891 | 0.4628286 | 478.0087891 | 0.402086 | 478.0087891 | 0.4273405 | 478.0087891 | 0.3467951
475.989502 | 0.7382437 | 475.9905701 | 0.5149151 | 475.9905701 | 0.510921 | 475.9905701 | 0.5186699 | 475.9905701 | 0.4916971 | 475.9905701 | 0.5037073 | 475.9905701 | 0.4888365 | 475.9905701 | 0.4527918 | 475.9905701 | 0.4783333 | 475.9905701 | 0.4466232 | 475.9905701 | 0.4506677 | 475.9905701 | 0.3921073 | 475.9905701 | 0.4187316 | 475.9905701 | 0.3405637
474.008606 | 0.7123638 | 474.0096436 | 0.495541 | 474.0096436 | 0.492656 | 474.0096436 | 0.4990272 | 474.0096436 | 0.4736127 | 474.0096436 | 0.4883708 | 474.0096436 | 0.4723308 | 474.0096436 | 0.4370393 | 474.0096436 | 0.4654535 | 474.0096436 | 0.4297592 | 474.0096436 | 0.4379421 | 474.0096436 | 0.380265 | 474.0096436 | 0.4092328 | 474.0096436 | 0.3328848
471.9888306 | 0.686726 | 471.9897766 | 0.4791934 | 471.9897766 | 0.476869 | 471.9897766 | 0.483159 | 471.9897766 | 0.4588195 | 471.9897766 | 0.4728164 | 471.9897766 | 0.4566967 | 471.9897766 | 0.423235 | 471.9897766 | 0.453313 | 471.9897766 | 0.4181291 | 471.9897766 | 0.4268252 | 471.9897766 | 0.3706267 | 471.9897766 | 0.4010016 | 471.9897766 | 0.3261343
470.0063782 | 0.6590796 | 470.0073242 | 0.4610193 | 470.0073242 | 0.458268 | 470.0073242 | 0.4657218 | 470.0073242 | 0.441873 | 470.0073242 | 0.4571454 | 470.0073242 | 0.4406272 | 470.0073242 | 0.4080521 | 470.0073242 | 0.4409278 | 470.0073242 | 0.404408 | 470.0073242 | 0.4146203 | 470.0073242 | 0.3599379 | 470.0073242 | 0.3927878 | 470.0073242 | 0.3190756
467.9849548 | 0.6348337 | 467.9859619 | 0.4428089 | 467.9859619 | 0.4407677 | 467.9859619 | 0.4487811 | 467.9859619 | 0.4247433 | 467.9859619 | 0.4417753 | 467.9859619 | 0.4245559 | 467.9859619 | 0.3937764 | 467.9859619 | 0.4289834 | 467.9859619 | 0.3903076 | 467.9859619 | 0.4031123 | 467.9859619 | 0.3496081 | 467.9859619 | 0.38371 | 467.9859619 | 0.3119915
466.0010071 | 0.6092252 | 466.0018921 | 0.4280592 | 466.0018921 | 0.4261802 | 466.0018921 | 0.4352912 | 466.0018921 | 0.4101757 | 466.0018921 | 0.4282108 | 466.0018921 | 0.4102194 | 466.0018921 | 0.3816587 | 466.0018921 | 0.4180876 | 466.0018921 | 0.3793142 | 466.0018921 | 0.3926315 | 466.0018921 | 0.3404491 | 466.0018921 | 0.3762097 | 466.0018921 | 0.3056213
464.0162048 | 0.5849105 | 464.0171814 | 0.4108142 | 464.0171814 | 0.4092523 | 464.0171814 | 0.417581 | 464.0171814 | 0.3945334 | 464.0171814 | 0.4136973 | 464.0171814 | 0.3954407 | 464.0171814 | 0.3677729 | 464.0171814 | 0.4068028 | 464.0171814 | 0.3662883 | 464.0171814 | 0.3819219 | 464.0171814 | 0.3306126 | 464.0171814 | 0.3685219 | 464.0171814 | 0.2998482
461.9924927 | 0.5615785 | 461.9934387 | 0.3952389 | 461.9934387 | 0.3939214 | 461.9934387 | 0.4025951 | 461.9934387 | 0.3790046 | 461.9934387 | 0.4005946 | 461.9934387 | 0.3815129 | 461.9934387 | 0.3552297 | 461.9934387 | 0.3963606 | 461.9934387 | 0.3545696 | 461.9934387 | 0.3711882 | 461.9934387 | 0.3211634 | 461.9934387 | 0.3608035 | 461.9934387 | 0.2936443
460.0062561 | 0.5393884 | 460.0071411 | 0.3806259 | 460.0071411 | 0.3801558 | 460.0071411 | 0.3881007 | 460.0071411 | 0.3666456 | 460.0071411 | 0.3877298 | 460.0071411 | 0.3682133 | 460.0071411 | 0.3431209 | 460.0071411 | 0.3854216 | 460.0071411 | 0.3428193 | 460.0071411 | 0.3613559 | 460.0071411 | 0.3130625 | 460.0071411 | 0.3533987 | 460.0071411 | 0.2876213
457.980957 | 0.5149907 | 457.9818726 | 0.3646359 | 457.9818726 | 0.3639443 | 457.9818726 | 0.3729769 | 457.9818726 | 0.3509179 | 457.9818726 | 0.3732241 | 457.9818726 | 0.3539686 | 457.9818726 | 0.3298665 | 457.9818726 | 0.3745373 | 457.9818726 | 0.3314052 | 457.9818726 | 0.3510712 | 457.9818726 | 0.3031624 | 457.9818726 | 0.3459831 | 457.9818726 | 0.2813029
455.9931946 | 0.4946414 | 455.9940491 | 0.3502528 | 455.9940491 | 0.3489335 | 455.9940491 | 0.3597813 | 455.9940491 | 0.3373948 | 455.9940491 | 0.3612099 | 455.9940491 | 0.3412032 | 455.9940491 | 0.317947 | 455.9940491 | 0.3655747 | 455.9940491 | 0.320522 | 455.9940491 | 0.3414919 | 455.9940491 | 0.2957022 | 455.9940491 | 0.3398431 | 455.9940491 | 0.2763379
454.0046692 | 0.4763697 | 454.0054932 | 0.3372832 | 454.0054932 | 0.3373767 | 454.0054932 | 0.3466361 | 454.0054932 | 0.324596 | 454.0054932 | 0.3502115 | 454.0054932 | 0.3294544 | 454.0054932 | 0.3078039 | 454.0054932 | 0.3570568 | 454.0054932 | 0.3109124 | 454.0054932 | 0.3330229 | 454.0054932 | 0.2880413 | 454.0054932 | 0.3342622 | 454.0054932 | 0.2714178
452.0153809 | 0.4564638 | 452.0162048 | 0.325269 | 452.0162048 | 0.3247636 | 452.0162048 | 0.3354858 | 452.0162048 | 0.3132644 | 452.0162048 | 0.3394722 | 452.0162048 | 0.3181986 | 452.0162048 | 0.2974033 | 452.0162048 | 0.3490299 | 452.0162048 | 0.302708 | 452.0162048 | 0.3253096 | 452.0162048 | 0.281055 | 452.0162048 | 0.328594 | 452.0162048 | 0.266774
449.9870605 | 0.4391213 | 449.987915 | 0.3133316 | 449.987915 | 0.3134984 | 449.987915 | 0.3235943 | 449.987915 | 0.3024789 | 449.987915 | 0.3296328 | 449.987915 | 0.3076522 | 449.987915 | 0.288012 | 449.987915 | 0.3415644 | 449.987915 | 0.2929307 | 449.987915 | 0.3176516 | 449.987915 | 0.2742821 | 449.987915 | 0.3234974 | 449.987915 | 0.2626235
447.9963074 | 0.4234369 | 447.9971313 | 0.302337 | 447.9971313 | 0.3034611 | 447.9971313 | 0.3138137 | 447.9971313 | 0.2928353 | 447.9971313 | 0.3205486 | 447.9971313 | 0.2982937 | 447.9971313 | 0.2792076 | 447.9971313 | 0.334409 | 447.9971313 | 0.284739 | 447.9971313 | 0.3109038 | 447.9971313 | 0.2679761 | 447.9971313 | 0.3189592 | 447.9971313 | 0.2590962
446.0048218 | 0.4081736 | 446.0056152 | 0.2930386 | 446.0056152 | 0.2937411 | 446.0056152 | 0.3047119 | 446.0056152 | 0.2834309 | 446.0056152 | 0.312154 | 446.0056152 | 0.2899182 | 446.0056152 | 0.2714879 | 446.0056152 | 0.3288584 | 446.0056152 | 0.2779928 | 446.0056152 | 0.3051521 | 446.0056152 | 0.2629791 | 446.0056152 | 0.3152819 | 446.0056152 | 0.256387
444.0126343 | 0.3958119 | 444.0133972 | 0.2841002 | 444.0133972 | 0.2850142 | 444.0133972 | 0.2961295 | 444.0133972 | 0.2748928 | 444.0133972 | 0.3048302 | 444.0133972 | 0.2812173 | 444.0133972 | 0.2641545 | 444.0133972 | 0.3234712 | 444.0133972 | 0.271488 | 444.0133972 | 0.2992927 | 444.0133972 | 0.2582214 | 444.0133972 | 0.3117446 | 444.0133972 | 0.2529002
441.9813538 | 0.3823169 | 441.9821167 | 0.2752558 | 441.9821167 | 0.2762492 | 441.9821167 | 0.2877841 | 441.9821167 | 0.2671243 | 441.9821167 | 0.2984853 | 441.9821167 | 0.2739404 | 441.9821167 | 0.257034 | 441.9821167 | 0.3185091 | 441.9821167 | 0.2656359 | 441.9821167 | 0.2942809 | 441.9821167 | 0.2537903 | 441.9821167 | 0.3085726 | 441.9821167 | 0.2507406
439.9876709 | 0.3705725 | 439.9884033 | 0.2673696 | 439.9884033 | 0.2687278 | 439.9884033 | 0.2799047 | 439.9884033 | 0.2599337 | 439.9884033 | 0.29102 | 439.9884033 | 0.2670542 | 439.9884033 | 0.2510689 | 439.9884033 | 0.3137069 | 439.9884033 | 0.259391 | 439.9884033 | 0.2894877 | 439.9884033 | 0.2493421 | 439.9884033 | 0.306416 | 439.9884033 | 0.2486731
437.9932556 | 0.3605756 | 437.9940186 | 0.2612704 | 437.9940186 | 0.2619918 | 437.9940186 | 0.2742945 | 437.9940186 | 0.2535976 | 437.9940186 | 0.2855486 | 437.9940186 | 0.261192 | 437.9940186 | 0.2460408 | 437.9940186 | 0.3101231 | 437.9940186 | 0.2547656 | 437.9940186 | 0.2856441 | 437.9940186 | 0.2460024 | 437.9940186 | 0.3042208 | 437.9940186 | 0.246345
435.9981384 | 0.3495639 | 435.9989014 | 0.2538455 | 435.9989014 | 0.2557552 | 435.9989014 | 0.2672174 | 435.9989014 | 0.2468341 | 435.9989014 | 0.2799898 | 435.9989014 | 0.2550366 | 435.9989014 | 0.239727 | 435.9989014 | 0.3064785 | 435.9989014 | 0.2498029 | 435.9989014 | 0.2817165 | 435.9989014 | 0.2423176 | 435.9989014 | 0.3019165 | 435.9989014 | 0.2445524
434.0022888 | 0.3408564 | 434.0030518 | 0.2482103 | 434.0030518 | 0.2497819 | 434.0030518 | 0.2617294 | 434.0030518 | 0.2412659 | 434.0030518 | 0.2757383 | 434.0030518 | 0.2501865 | 434.0030518 | 0.2348746 | 434.0030518 | 0.3038002 | 434.0030518 | 0.245378 | 434.0030518 | 0.2786258 | 434.0030518 | 0.239199 | 434.0030518 | 0.3007535 | 434.0030518 | 0.2434092
432.0057983 | 0.3323389 | 432.0065002 | 0.2430132 | 432.0065002 | 0.2445045 | 432.0065002 | 0.2572228 | 432.0065002 | 0.2368994 | 432.0065002 | 0.2716621 | 432.0065002 | 0.2452684 | 432.0065002 | 0.2314497 | 432.0065002 | 0.3012281 | 432.0065002 | 0.2424149 | 432.0065002 | 0.2760338 | 432.0065002 | 0.2369647 | 432.0065002 | 0.2992655 | 432.0065002 | 0.2425409
430.0085754 | 0.3238923 | 430.0092468 | 0.2368648 | 430.0092468 | 0.2388886 | 430.0092468 | 0.2517246 | 430.0092468 | 0.2314065 | 430.0092468 | 0.2674281 | 430.0092468 | 0.2402102 | 430.0092468 | 0.2267665 | 430.0092468 | 0.2994497 | 430.0092468 | 0.2383138 | 430.0092468 | 0.2729979 | 430.0092468 | 0.2342476 | 430.0092468 | 0.2985877 | 430.0092468 | 0.2415462
428.0106812 | 0.3173254 | 428.0113525 | 0.2327441 | 428.0113525 | 0.2349649 | 428.0113525 | 0.2480857 | 428.0113525 | 0.2274909 | 428.0113525 | 0.2643876 | 428.0113525 | 0.2368683 | 428.0113525 | 0.2235294 | 428.0113525 | 0.2976749 | 428.0113525 | 0.2357536 | 428.0113525 | 0.2712788 | 428.0113525 | 0.2322671 | 428.0113525 | 0.298755 | 428.0113525 | 0.2415531
426.0119934 | 0.3100159 | 426.0126648 | 0.2284154 | 426.0126648 | 0.2308316 | 426.0126648 | 0.2437266 | 426.0126648 | 0.2230087 | 426.0126648 | 0.2610606 | 426.0126648 | 0.2329438 | 426.0126648 | 0.219631 | 426.0126648 | 0.2964015 | 426.0126648 | 0.2327388 | 426.0126648 | 0.2692824 | 426.0126648 | 0.2306162 | 426.0126648 | 0.298298 | 426.0126648 | 0.2407495
424.0126953 | 0.3044084 | 424.0133667 | 0.2247035 | 424.0133667 | 0.2270091 | 424.0133667 | 0.2403566 | 424.0133667 | 0.2198707 | 424.0133667 | 0.2582062 | 424.0133667 | 0.2294651 | 424.0133667 | 0.2169754 | 424.0133667 | 0.2953546 | 424.0133667 | 0.2304411 | 424.0133667 | 0.2681235 | 424.0133667 | 0.2293317 | 424.0133667 | 0.2986003 | 424.0133667 | 0.2409375
422.0126648 | 0.2992078 | 422.0133362 | 0.2218962 | 422.0133362 | 0.2238871 | 422.0133362 | 0.2379197 | 422.0133362 | 0.2167059 | 422.0133362 | 0.2567314 | 422.0133362 | 0.2270514 | 422.0133362 | 0.2145899 | 422.0133362 | 0.295252 | 422.0133362 | 0.2285867 | 422.0133362 | 0.2672843 | 422.0133362 | 0.2285121 | 422.0133362 | 0.2995932 | 422.0133362 | 0.2412587
420.0119629 | 0.2939606 | 420.0126343 | 0.2190366 | 420.0126343 | 0.2208391 | 420.0126343 | 0.2349418 | 420.0126343 | 0.214066 | 420.0126343 | 0.2548367 | 420.0126343 | 0.2248029 | 420.0126343 | 0.212475 | 420.0126343 | 0.2955629 | 420.0126343 | 0.2269157 | 420.0126343 | 0.266909 | 420.0126343 | 0.2278744 | 420.0126343 | 0.30037 | 420.0126343 | 0.2418289
418.0105896 | 0.2899421 | 418.0112 | 0.2161609 | 418.0112 | 0.2185901 | 418.0112 | 0.2325551 | 418.0112 | 0.211689 | 418.0112 | 0.2527485 | 418.0112 | 0.2223996 | 418.0112 | 0.210397 | 418.0112 | 0.2951457 | 418.0112 | 0.225654 | 418.0112 | 0.2664012 | 418.0112 | 0.2268951 | 418.0112 | 0.301498 | 418.0112 | 0.2425199
416.0085449 | 0.2858184 | 416.0091553 | 0.2135509 | 416.0091553 | 0.2160413 | 416.0091553 | 0.2306593 | 416.0091553 | 0.2096614 | 416.0091553 | 0.2523792 | 416.0091553 | 0.220269 | 416.0091553 | 0.2087455 | 416.0091553 | 0.2962812 | 416.0091553 | 0.224461 | 416.0091553 | 0.2661126 | 416.0091553 | 0.2268817 | 416.0091553 | 0.3034151 | 416.0091553 | 0.2436614
414.0057983 | 0.2820393 | 414.0064087 | 0.2109479 | 414.0064087 | 0.2139817 | 414.0064087 | 0.2290541 | 414.0064087 | 0.2074096 | 414.0064087 | 0.2516104 | 414.0064087 | 0.2187039 | 414.0064087 | 0.2072792 | 414.0064087 | 0.2972231 | 414.0064087 | 0.2238654 | 414.0064087 | 0.2664217 | 414.0064087 | 0.2269267 | 414.0064087 | 0.305903 | 414.0064087 | 0.2450212
412.0023804 | 0.2781733 | 412.0029602 | 0.2090444 | 412.0029602 | 0.212489 | 412.0029602 | 0.2273525 | 412.0029602 | 0.2055946 | 412.0029602 | 0.2507271 | 412.0029602 | 0.2176466 | 412.0029602 | 0.2059731 | 412.0029602 | 0.2983422 | 412.0029602 | 0.2230794 | 412.0029602 | 0.2661019 | 412.0029602 | 0.2267897 | 412.0029602 | 0.3074768 | 412.0029602 | 0.2459653
409.998291 | 0.2747467 | 409.9988708 | 0.2075393 | 409.9988708 | 0.210545 | 409.9988708 | 0.2260464 | 409.9988708 | 0.2043425 | 409.9988708 | 0.2503339 | 409.9988708 | 0.2160806 | 409.9988708 | 0.205123 | 409.9988708 | 0.2995358 | 409.9988708 | 0.2226367 | 409.9988708 | 0.2670115 | 409.9988708 | 0.2275554 | 409.9988708 | 0.3103114 | 409.9988708 | 0.2481636
407.9935303 | 0.2719187 | 407.9941101 | 0.2058646 | 407.9941101 | 0.2092506 | 407.9941101 | 0.2248679 | 407.9941101 | 0.2030643 | 407.9941101 | 0.2504067 | 407.9941101 | 0.2150807 | 407.9941101 | 0.2043518 | 407.9941101 | 0.3016442 | 407.9941101 | 0.2222351 | 407.9941101 | 0.2681007 | 407.9941101 | 0.2281556 | 407.9941101 | 0.3127242 | 407.9941101 | 0.2498084
405.9881592 | 0.2685853 | 405.988678 | 0.2048152 | 405.988678 | 0.2086069 | 405.988678 | 0.2241213 | 405.988678 | 0.2024124 | 405.988678 | 0.2506558 | 405.988678 | 0.2147704 | 405.988678 | 0.2038557 | 405.988678 | 0.3043053 | 405.988678 | 0.2224967 | 405.988678 | 0.2695021 | 405.988678 | 0.2292481 | 405.988678 | 0.3160324 | 405.988678 | 0.2526
403.9819946 | 0.2659313 | 403.9825745 | 0.2031642 | 403.9825745 | 0.2065901 | 403.9825745 | 0.2230743 | 403.9825745 | 0.201003 | 403.9825745 | 0.2499199 | 403.9825745 | 0.2136797 | 403.9825745 | 0.202557 | 403.9825745 | 0.3062302 | 403.9825745 | 0.2226343 | 403.9825745 | 0.2705714 | 403.9825745 | 0.2298866 | 403.9825745 | 0.3195853 | 403.9825745 | 0.2548317
402.013916 | 0.2630019 | 402.0144348 | 0.2027869 | 402.0144348 | 0.2067089 | 402.0144348 | 0.2230963 | 402.0144348 | 0.2006464 | 402.0144348 | 0.2515417 | 402.0144348 | 0.2137785 | 402.0144348 | 0.203026 | 402.0144348 | 0.3097503 | 402.0144348 | 0.2234343 | 402.0144348 | 0.2729981 | 402.0144348 | 0.2318867 | 402.0144348 | 0.3246232 | 402.0144348 | 0.2583935
400.0065002 | 0.2608245 | 400.007019 | 0.2013108 | 400.007019 | 0.2054274 | 400.007019 | 0.2225359 | 400.007019 | 0.1996584 | 400.007019 | 0.2522608 | 400.007019 | 0.2130179 | 400.007019 | 0.2026564 | 400.007019 | 0.3127128 | 400.007019 | 0.2238515 | 400.007019 | 0.2750495 | 400.007019 | 0.2332029 | 400.007019 | 0.3284159 | 400.007019 | 0.2608404
397.9984741 | 0.2582025 | 397.9989624 | 0.2000423 | 397.9989624 | 0.2046515 | 397.9989624 | 0.2219738 | 397.9989624 | 0.1988681 | 397.9989624 | 0.2528046 | 397.9989624 | 0.2124893 | 397.9989624 | 0.202657 | 397.9989624 | 0.3172844 | 397.9989624 | 0.2244786 | 397.9989624 | 0.2776752 | 397.9989624 | 0.2350652 | 397.9989624 | 0.3342282 | 397.9989624 | 0.2646367
395.9897461 | 0.2561566 | 395.9902649 | 0.1994777 | 395.9902649 | 0.2041439 | 395.9902649 | 0.2223045 | 395.9902649 | 0.1984346 | 395.9902649 | 0.2543917 | 395.9902649 | 0.2123377 | 395.9902649 | 0.2020009 | 395.9902649 | 0.3213343 | 395.9902649 | 0.225273 | 395.9902649 | 0.2801871 | 395.9902649 | 0.2368707 | 395.9902649 | 0.340076 | 395.9902649 | 0.2681529
394.0191345 | 0.253727 | 393.9809265 | 0.1985611 | 393.9809265 | 0.2033627 | 393.9809265 | 0.2220179 | 393.9809265 | 0.1980189 | 393.9809265 | 0.2553823 | 393.9809265 | 0.2123456 | 393.9809265 | 0.2023393 | 393.9809265 | 0.3261896 | 393.9809265 | 0.226461 | 393.9809265 | 0.2831973 | 393.9809265 | 0.2392154 | 393.9809265 | 0.3458145 | 393.9809265 | 0.27318
392.0091553 | 0.2510482 | 392.009613 | 0.1972169 | 392.009613 | 0.2020455 | 392.009613 | 0.2210064 | 392.009613 | 0.1970211 | 392.009613 | 0.2556423 | 392.009613 | 0.211727 | 392.009613 | 0.2013583 | 392.009613 | 0.331034 | 392.009613 | 0.2273816 | 392.009613 | 0.2861748 | 392.009613 | 0.2413038 | 392.009613 | 0.3518124 | 392.009613 | 0.2771387
389.9985657 | 0.2479744 | 389.9989929 | 0.196868 | 389.9989929 | 0.2022743 | 389.9989929 | 0.2217177 | 389.9989929 | 0.1968647 | 389.9989929 | 0.2577268 | 389.9989929 | 0.2117728 | 389.9989929 | 0.2020693 | 389.9989929 | 0.337332 | 389.9989929 | 0.2286937 | 389.9989929 | 0.2900756 | 389.9989929 | 0.2441004 | 389.9989929 | 0.36002 | 389.9989929 | 0.2827945
387.9873352 | 0.2452503 | 387.9877625 | 0.195294 | 387.9877625 | 0.201323 | 387.9877625 | 0.2211178 | 387.9877625 | 0.1959561 | 387.9877625 | 0.2590492 | 387.9877625 | 0.2115856 | 387.9877625 | 0.2017373 | 387.9877625 | 0.3433347 | 387.9877625 | 0.2301079 | 387.9877625 | 0.2938483 | 387.9877625 | 0.2469508 | 387.9877625 | 0.3679022 | 387.9877625 | 0.2882636
386.0141296 | 0.2420125 | 386.0145874 | 0.1942305 | 386.0145874 | 0.2004279 | 386.0145874 | 0.2214938 | 386.0145874 | 0.1953783 | 386.0145874 | 0.2614971 | 386.0145874 | 0.2116433 | 386.0145874 | 0.2019038 | 386.0145874 | 0.3509943 | 386.0145874 | 0.2319396 | 386.0145874 | 0.2989253 | 386.0145874 | 0.2505013 | 386.0145874 | 0.3768565 | 386.0145874 | 0.2949216
384.0016479 | 0.2387503 | 384.0020752 | 0.1931896 | 384.0020752 | 0.1991855 | 384.0020752 | 0.221073 | 384.0020752 | 0.1948821 | 384.0020752 | 0.263339 | 384.0020752 | 0.2115149 | 384.0020752 | 0.2020182 | 384.0020752 | 0.359481 | 384.0020752 | 0.2339648 | 384.0020752 | 0.3042084 | 384.0020752 | 0.2540739 | 384.0020752 | 0.3888088 | 384.0020752 | 0.3026014
381.9885559 | 0.2344481 | 381.9889526 | 0.1926647 | 381.9889526 | 0.1988269 | 381.9889526 | 0.2210603 | 381.9889526 | 0.1943662 | 381.9889526 | 0.2668712 | 381.9889526 | 0.2118039 | 381.9889526 | 0.2025124 | 381.9889526 | 0.370354 | 381.9889526 | 0.2370003 | 381.9889526 | 0.3114251 | 381.9889526 | 0.259447 | 381.9889526 | 0.4025171 | 381.9889526 | 0.3119232
380.0135498 | 0.2312278 | 380.0139465 | 0.1914132 | 380.0139465 | 0.198546 | 380.0139465 | 0.2225166 | 380.0139465 | 0.1945117 | 380.0139465 | 0.2696845 | 380.0139465 | 0.2125935 | 380.0139465 | 0.2032685 | 380.0139465 | 0.3820203 | 380.0139465 | 0.239907 | 380.0139465 | 0.318446 | 380.0139465 | 0.2641817 | 380.0139465 | 0.4162397 | 380.0139465 | 0.3219061
377.9992371 | 0.2275145 | 377.9996033 | 0.1904996 | 377.9996033 | 0.1982782 | 377.9996033 | 0.2233912 | 377.9996033 | 0.1940518 | 377.9996033 | 0.2734931 | 377.9996033 | 0.2134626 | 377.9996033 | 0.2039123 | 377.9996033 | 0.3958005 | 377.9996033 | 0.244103 | 377.9996033 | 0.327421 | 377.9996033 | 0.2707887 | 377.9996033 | 0.4334655 | 377.9996033 | 0.3344607
375.9842834 | 0.2239153 | 375.9846191 | 0.1903333 | 375.9846191 | 0.1990591 | 375.9846191 | 0.2248558 | 375.9846191 | 0.1943919 | 375.9846191 | 0.2780947 | 375.9846191 | 0.2156375 | 375.9846191 | 0.206346 | 375.9846191 | 0.4100432 | 375.9846191 | 0.2495415 | 375.9846191 | 0.336681 | 375.9846191 | 0.2795105 | 375.9846191 | 0.4506551 | 375.9846191 | 0.348339
374.0074463 | 0.2210965 | 374.0078125 | 0.189397 | 374.0078125 | 0.1984089 | 374.0078125 | 0.2259351 | 374.0078125 | 0.1949404 | 374.0078125 | 0.2814927 | 374.0078125 | 0.216877 | 374.0078125 | 0.2079003 | 374.0078125 | 0.4219825 | 374.0078125 | 0.2534827 | 374.0078125 | 0.3445461 | 374.0078125 | 0.2863099 | 374.0078125 | 0.4644005 | 374.0078125 | 0.3605651
371.9913025 | 0.2176983 | 371.9916382 | 0.1893895 | 371.9916382 | 0.199143 | 371.9916382 | 0.226618 | 371.9916382 | 0.1958086 | 371.9916382 | 0.2843482 | 371.9916382 | 0.219588 | 371.9916382 | 0.2103253 | 371.9916382 | 0.4316064 | 371.9916382 | 0.2580885 | 371.9916382 | 0.3527579 | 371.9916382 | 0.2939528 | 371.9916382 | 0.4771219 | 371.9916382 | 0.3721631
370.0133362 | 0.2155795 | 370.0136414 | 0.1893425 | 370.0136414 | 0.1995308 | 370.0136414 | 0.22806 | 370.0136414 | 0.196141 | 370.0136414 | 0.2861687 | 370.0136414 | 0.2211239 | 370.0136414 | 0.2116968 | 370.0136414 | 0.4357778 | 370.0136414 | 0.2610301 | 370.0136414 | 0.3564311 | 370.0136414 | 0.2977817 | 370.0136414 | 0.4846441 | 370.0136414 | 0.3789161
367.9959717 | 0.2142259 | 367.9962769 | 0.1900357 | 367.9962769 | 0.2005223 | 367.9962769 | 0.2280162 | 367.9962769 | 0.1980921 | 367.9962769 | 0.2881344 | 367.9962769 | 0.2232553 | 367.9962769 | 0.2140211 | 367.9962769 | 0.4380185 | 367.9962769 | 0.2635229 | 367.9962769 | 0.3596047 | 367.9962769 | 0.302935 | 367.9962769 | 0.4872789 | 367.9962769 | 0.3839571
366.0168152 | 0.2140256 | 366.0171204 | 0.1905924 | 366.0171204 | 0.2008645 | 366.0171204 | 0.229164 | 366.0171204 | 0.1992226 | 366.0171204 | 0.2898317 | 366.0171204 | 0.22572 | 366.0171204 | 0.2157621 | 366.0171204 | 0.4384632 | 366.0171204 | 0.2661622 | 366.0171204 | 0.3620892 | 366.0171204 | 0.3053845 | 366.0171204 | 0.4883276 | 366.0171204 | 0.3877994
363.998291 | 0.2140558 | 363.9985657 | 0.1919289 | 363.9985657 | 0.2025356 | 363.9985657 | 0.2312315 | 363.9985657 | 0.2014759 | 363.9985657 | 0.2907564 | 363.9985657 | 0.2281443 | 363.9985657 | 0.2187245 | 363.9985657 | 0.4390835 | 363.9985657 | 0.2682363 | 363.9985657 | 0.363752 | 363.9985657 | 0.3085731 | 363.9985657 | 0.4893071 | 363.9985657 | 0.3900396
362.0179443 | 0.2155166 | 362.01828 | 0.1938482 | 362.01828 | 0.2042673 | 362.01828 | 0.2327087 | 362.01828 | 0.204451 | 362.01828 | 0.2920753 | 362.01828 | 0.2310344 | 362.01828 | 0.2211087 | 362.01828 | 0.4389229 | 362.01828 | 0.2706295 | 362.01828 | 0.3666996 | 362.01828 | 0.3113677 | 362.01828 | 0.4896987 | 362.01828 | 0.3933078
359.99823 | 0.2177345 | 359.9985352 | 0.1959271 | 359.9985352 | 0.2065298 | 359.9985352 | 0.2349024 | 359.9985352 | 0.2070004 | 359.9985352 | 0.2943863 | 359.9985352 | 0.234703 | 359.9985352 | 0.2246246 | 359.9985352 | 0.4393149 | 359.9985352 | 0.2731728 | 359.9985352 | 0.3685676 | 359.9985352 | 0.3144007 | 359.9985352 | 0.4905467 | 359.9985352 | 0.3958999
358.0168152 | 0.2218247 | 358.0170593 | 0.1991364 | 358.0170593 | 0.2098961 | 358.0170593 | 0.2378099 | 358.0170593 | 0.2105108 | 358.0170593 | 0.2969449 | 358.0170593 | 0.2388135 | 358.0170593 | 0.2284795 | 358.0170593 | 0.4405907 | 358.0170593 | 0.2762689 | 358.0170593 | 0.3723175 | 358.0170593 | 0.3179391 | 358.0170593 | 0.4924987 | 358.0170593 | 0.3984562
355.9959412 | 0.2274369 | 355.9961853 | 0.2038603 | 355.9961853 | 0.2148881 | 355.9961853 | 0.2422357 | 355.9961853 | 0.2158848 | 355.9961853 | 0.3018897 | 355.9961853 | 0.2445109 | 355.9961853 | 0.2334941 | 355.9961853 | 0.4429118 | 355.9961853 | 0.2808476 | 355.9961853 | 0.3768205 | 355.9961853 | 0.3216224 | 355.9961853 | 0.495118 | 355.9961853 | 0.4028319
354.0133362 | 0.2345429 | 354.0135803 | 0.2098247 | 354.0135803 | 0.2199953 | 354.0135803 | 0.2482731 | 354.0135803 | 0.2215335 | 354.0135803 | 0.3071854 | 354.0135803 | 0.2497537 | 354.0135803 | 0.238819 | 354.0135803 | 0.4460659 | 354.0135803 | 0.2857378 | 354.0135803 | 0.3817744 | 354.0135803 | 0.3273834 | 354.0135803 | 0.4986506 | 354.0135803 | 0.4063867
351.991333 | 0.2461468 | 351.9915466 | 0.2170119 | 351.9915466 | 0.2279313 | 351.9915466 | 0.2560192 | 351.9915466 | 0.2297385 | 351.9915466 | 0.3145914 | 351.9915466 | 0.2588902 | 351.9915466 | 0.2476895 | 351.9915466 | 0.453035 | 351.9915466 | 0.2929374 | 351.9915466 | 0.389124 | 351.9915466 | 0.3334745 | 351.9915466 | 0.5049186 | 351.9915466 | 0.4124307
350.0076294 | 0.2570071 | 350.0078735 | 0.226425 | 350.0078735 | 0.2369974 | 350.0078735 | 0.2649716 | 350.0078735 | 0.2388871 | 350.0078735 | 0.3228441 | 350.0078735 | 0.2684391 | 350.0078735 | 0.2561037 | 350.0078735 | 0.458612 | 350.0078735 | 0.3009406 | 350.0078735 | 0.3987374 | 350.0078735 | 0.3413446 | 350.0078735 | 0.5107362 | 350.0078735 | 0.4176254
347.9844971 | 0.275223 | 347.9846802 | 0.2378917 | 347.9846802 | 0.2495126 | 347.9846802 | 0.2768898 | 347.9846802 | 0.2495468 | 347.9846802 | 0.3350757 | 347.9846802 | 0.2796743 | 347.9846802 | 0.2670342 | 347.9846802 | 0.4680243 | 347.9846802 | 0.3102472 | 347.9846802 | 0.4085063 | 347.9846802 | 0.3495053 | 347.9846802 | 0.5208061 | 347.9846802 | 0.4257742
345.9996643 | 0.2989396 | 345.9998779 | 0.2544919 | 345.9998779 | 0.2646812 | 345.9998779 | 0.291785 | 345.9998779 | 0.26623 | 345.9998779 | 0.3491088 | 345.9998779 | 0.2958323 | 345.9998779 | 0.280876 | 345.9998779 | 0.4793207 | 345.9998779 | 0.32511 | 345.9998779 | 0.4236508 | 345.9998779 | 0.3616954 | 345.9998779 | 0.5332322 | 345.9998779 | 0.4353548
344.0143127 | 0.3234508 | 344.0145264 | 0.2708461 | 344.0145264 | 0.2829207 | 344.0145264 | 0.3093293 | 344.0145264 | 0.282552 | 344.0145264 | 0.3648877 | 344.0145264 | 0.3110362 | 344.0145264 | 0.2951496 | 344.0145264 | 0.49367 | 344.0145264 | 0.338043 | 344.0145264 | 0.4380742 | 344.0145264 | 0.3747944 | 344.0145264 | 0.5464092 | 344.0145264 | 0.4459218
341.989502 | 0.3597845 | 341.9896851 | 0.2972472 | 341.9896851 | 0.308014 | 341.9896851 | 0.3344114 | 341.9896851 | 0.306913 | 341.9896851 | 0.3885621 | 341.9896851 | 0.3363459 | 341.9896851 | 0.3183373 | 341.9896851 | 0.5140125 | 341.9896851 | 0.3596291 | 341.9896851 | 0.462499 | 341.9896851 | 0.3925272 | 341.9896851 | 0.5645122 | 341.9896851 | 0.4604996
340.0030823 | 0.4002413 | 340.0032654 | 0.3242384 | 340.0032654 | 0.3353801 | 340.0032654 | 0.3601292 | 340.0032654 | 0.3334405 | 340.0032654 | 0.4132976 | 340.0032654 | 0.3610967 | 340.0032654 | 0.3402128 | 340.0032654 | 0.5347988 | 340.0032654 | 0.3814055 | 340.0032654 | 0.4863383 | 340.0032654 | 0.4123801 | 340.0032654 | 0.5871561 | 340.0032654 | 0.4773606
338.0161438 | 0.4457654 | 338.0162659 | 0.355774 | 338.0162659 | 0.3658196 | 338.0162659 | 0.3911621 | 338.0162659 | 0.3648917 | 338.0162659 | 0.4426706 | 338.0162659 | 0.3919215 | 338.0162659 | 0.3656394 | 338.0162659 | 0.5586414 | 338.0162659 | 0.4074302 | 338.0162659 | 0.5140005 | 338.0162659 | 0.4346076 | 338.0162659 | 0.6121454 | 338.0162659 | 0.4956032
335.9896851 | 0.4981006 | 335.9897766 | 0.3930693 | 335.9897766 | 0.4041654 | 335.9897766 | 0.4289992 | 335.9897766 | 0.4001485 | 335.9897766 | 0.4764287 | 335.9897766 | 0.4263629 | 335.9897766 | 0.3997839 | 335.9897766 | 0.589877 | 335.9897766 | 0.4380679 | 335.9897766 | 0.5489574 | 335.9897766 | 0.4609309 | 335.9897766 | 0.6426704 | 335.9897766 | 0.5173332
334.0016174 | 0.5459722 | 334.00177 | 0.4275438 | 334.00177 | 0.437034 | 334.00177 | 0.460979 | 334.00177 | 0.4327536 | 334.00177 | 0.5080037 | 334.00177 | 0.4571352 | 334.00177 | 0.4282348 | 334.00177 | 0.6181636 | 334.00177 | 0.4663243 | 334.00177 | 0.5785555 | 334.00177 | 0.4841475 | 334.00177 | 0.6683774 | 334.00177 | 0.5366136
332.013092 | 0.5996925 | 332.0131836 | 0.4658291 | 332.0131836 | 0.474633 | 332.0131836 | 0.4986055 | 332.0131836 | 0.4704218 | 332.0131836 | 0.5438307 | 332.0131836 | 0.493942 | 332.0131836 | 0.4616213 | 332.0131836 | 0.6479182 | 332.0131836 | 0.4966287 | 332.0131836 | 0.615729 | 332.0131836 | 0.512028 | 332.0131836 | 0.7015751 | 332.0131836 | 0.5600421
329.9850159 | 0.6467707 | 329.9851074 | 0.4981532 | 329.9851074 | 0.508921 | 329.9851074 | 0.5330494 | 329.9851074 | 0.5017915 | 329.9851074 | 0.5746162 | 329.9851074 | 0.5217874 | 329.9851074 | 0.4889367 | 329.9851074 | 0.6740893 | 329.9851074 | 0.5239959 | 329.9851074 | 0.6500073 | 329.9851074 | 0.534616 | 329.9851074 | 0.7307516 | 329.9851074 | 0.5775229
327.9953918 | 0.695586 | 327.9954834 | 0.5309529 | 327.9954834 | 0.5414842 | 327.9954834 | 0.5595293 | 327.9954834 | 0.5344732 | 327.9954834 | 0.6056157 | 327.9954834 | 0.5546638 | 327.9954834 | 0.5179649 | 327.9954834 | 0.7014686 | 327.9954834 | 0.5526241 | 327.9954834 | 0.6835387 | 327.9954834 | 0.5602366 | 327.9954834 | 0.7639776 | 327.9954834 | 0.598298
326.0052795 | 0.7438512 | 326.0053711 | 0.5680536 | 326.0053711 | 0.5744396 | 326.0053711 | 0.5978804 | 326.0053711 | 0.5687917 | 326.0053711 | 0.6379452 | 326.0053711 | 0.5879131 | 326.0053711 | 0.549408 | 326.0053711 | 0.7308077 | 326.0053711 | 0.5792505 | 326.0053711 | 0.7238949 | 326.0053711 | 0.5850978 | 326.0053711 | 0.7998485 | 326.0053711 | 0.6198841
324.0146484 | 0.7933711 | 324.0147095 | 0.6006362 | 324.0147095 | 0.6102721 | 324.0147095 | 0.6302635 | 324.0147095 | 0.6034375 | 324.0147095 | 0.6688043 | 324.0147095 | 0.6198988 | 324.0147095 | 0.5772176 | 324.0147095 | 0.7574619 | 324.0147095 | 0.607337 | 324.0147095 | 0.7594945 | 324.0147095 | 0.6085541 | 324.0147095 | 0.8296712 | 324.0147095 | 0.63792
321.9844971 | 0.8556018 | 321.9845581 | 0.6476616 | 321.9845581 | 0.6578525 | 321.9845581 | 0.6760022 | 321.9845581 | 0.6469978 | 321.9845581 | 0.7108922 | 321.9845581 | 0.6604045 | 321.9845581 | 0.6162784 | 321.9845581 | 0.793024 | 321.9845581 | 0.6444055 | 321.9845581 | 0.8073213 | 321.9845581 | 0.6392226 | 321.9845581 | 0.8740843 | 321.9845581 | 0.663074
319.9927979 | 0.9129428 | 319.9929199 | 0.6891109 | 319.9929199 | 0.6995661 | 319.9929199 | 0.718042 | 319.9929199 | 0.6906424 | 319.9929199 | 0.7510385 | 319.9929199 | 0.7010372 | 319.9929199 | 0.6517123 | 319.9929199 | 0.8282808 | 319.9929199 | 0.6792079 | 319.9929199 | 0.8599217 | 319.9929199 | 0.6695602 | 319.9929199 | 0.9192195 | 319.9929199 | 0.6854121
318.0007019 | 0.9761213 | 318.0007324 | 0.7319596 | 318.0007324 | 0.7433928 | 318.0007324 | 0.7610219 | 318.0007324 | 0.732533 | 318.0007324 | 0.7923576 | 318.0007324 | 0.7389158 | 318.0007324 | 0.686711 | 318.0007324 | 0.8608544 | 318.0007324 | 0.7140515 | 318.0007324 | 0.9110798 | 318.0007324 | 0.6969849 | 318.0007324 | 0.9680196 | 318.0007324 | 0.7086453
316.0080261 | 1.035621 | 316.0081177 | 0.7759231 | 316.0081177 | 0.7872905 | 316.0081177 | 0.8030898 | 316.0081177 | 0.7802923 | 316.0081177 | 0.8306881 | 316.0081177 | 0.7796039 | 316.0081177 | 0.7251492 | 316.0081177 | 0.8933995 | 316.0081177 | 0.749951 | 316.0081177 | 0.9702569 | 316.0081177 | 0.7258161 | 316.0081177 | 1.022342 | 316.0081177 | 0.731563
314.0149231 | 1.080016 | 314.0149231 | 0.8103676 | 314.0149231 | 0.8194045 | 314.0149231 | 0.8332053 | 314.0149231 | 0.8164699 | 314.0149231 | 0.8612523 | 314.0149231 | 0.8120567 | 314.0149231 | 0.7523297 | 314.0149231 | 0.9199276 | 314.0149231 | 0.7762632 | 314.0149231 | 1.021823 | 314.0149231 | 0.7455485 | 314.0149231 | 1.068759 | 314.0149231 | 0.7476859
311.9821777 | 1.132204 | 311.9821777 | 0.8489873 | 311.9821777 | 0.8570131 | 311.9821777 | 0.868162 | 311.9821777 | 0.8605316 | 311.9821777 | 0.8933358 | 311.9821777 | 0.8437235 | 311.9821777 | 0.7794257 | 311.9821777 | 0.9461303 | 311.9821777 | 0.8044229 | 311.9821777 | 1.077074 | 311.9821777 | 0.7718242 | 311.9821777 | 1.129439 | 311.9821777 | 0.7659755
309.9880066 | 1.167287 | 309.9880371 | 0.8767678 | 309.9880371 | 0.8854232 | 309.9880371 | 0.8975668 | 309.9880371 | 0.9012039 | 309.9880371 | 0.9222295 | 309.9880371 | 0.8693482 | 309.9880371 | 0.8052123 | 309.9880371 | 0.9704895 | 309.9880371 | 0.8295874 | 309.9880371 | 1.145638 | 309.9880371 | 0.7898204 | 309.9880371 | 1.188149 | 309.9880371 | 0.7811003
307.9934082 | 1.195559 | 307.9934082 | 0.8975128 | 307.9934082 | 0.9062155 | 307.9934082 | 0.9167987 | 307.9934082 | 0.9353257 | 307.9934082 | 0.9406397 | 307.9934082 | 0.8891281 | 307.9934082 | 0.8212096 | 307.9934082 | 0.9851814 | 307.9934082 | 0.8487236 | 307.9934082 | 1.20328 | 307.9934082 | 0.806383 | 307.9934082 | 1.23511 | 307.9934082 | 0.7918501
305.9983215 | 1.210948 | 305.998291 | 0.9123565 | 305.998291 | 0.9201885 | 305.998291 | 0.9287507 | 305.998291 | 0.9723441 | 305.998291 | 0.9538993 | 305.998291 | 0.9011991 | 305.998291 | 0.8325748 | 305.998291 | 0.9951015 | 305.998291 | 0.8628225 | 305.998291 | 1.270764 | 305.998291 | 0.8135775 | 305.998291 | 1.313902 | 305.998291 | 0.7994442
304.0027161 | 1.208601 | 304.0027161 | 0.9164656 | 304.0027161 | 0.9216538 | 304.0027161 | 0.9307997 | 304.0027161 | 0.9966438 | 304.0027161 | 0.9560905 | 304.0027161 | 0.9031534 | 304.0027161 | 0.8339512 | 304.0027161 | 1.000186 | 304.0027161 | 0.8687941 | 304.0027161 | 1.33112 | 304.0027161 | 0.8152388 | 304.0027161 | 1.383848 | 304.0027161 | 0.801435
302.0066528 | 1.188908 | 302.0066528 | 0.9060269 | 302.0066528 | 0.9133406 | 302.0066528 | 0.9206499 | 302.0066528 | 1.010898 | 302.0066528 | 0.9450388 | 302.0066528 | 0.8916896 | 302.0066528 | 0.8265901 | 302.0066528 | 0.987913 | 302.0066528 | 0.8644542 | 302.0066528 | 1.420933 | 302.0066528 | 0.8090066 | 302.0066528 | 1.455852 | 302.0066528 | 0.7979285
300.0101318 | 1.160632 | 300.0101013 | 0.8862926 | 300.0101013 | 0.8947627 | 300.0101013 | 0.9036124 | 300.0101013 | 1.016614 | 300.0101013 | 0.9302626 | 300.0101013 | 0.8754768 | 300.0101013 | 0.8103811 | 300.0101013 | 0.9761262 | 300.0101013 | 0.8558359 | 300.0101013 | 1.490706 | 300.0101013 | 0.7983242 | 300.0101013 | 1.540879 | 300.0101013 | 0.7897992
298.0131531 | 1.124792 | 298.013092 | 0.8639788 | 298.013092 | 0.8711746 | 298.013092 | 0.8793123 | 298.013092 | 1.009145 | 298.013092 | 0.9104526 | 298.013092 | 0.8545387 | 298.013092 | 0.7914434 | 298.013092 | 0.9580212 | 298.013092 | 0.840369 | 298.013092 | 1.578639 | 298.013092 | 0.7826444 | 298.013092 | 1.623825 | 298.013092 | 0.7805729
296.015686 | 1.081165 | 296.0155945 | 0.8373735 | 296.0155945 | 0.8453502 | 296.0155945 | 0.8533105 | 296.0155945 | 0.9957046 | 296.0155945 | 0.8857565 | 296.0155945 | 0.8319803 | 296.0155945 | 0.7678995 | 296.0155945 | 0.9384269 | 296.0155945 | 0.8221305 | 296.0155945 | 1.690318 | 296.0155945 | 0.766309 | 296.0155945 | 1.733459 | 296.0155945 | 0.7686037
294.0177002 | 1.041217 | 294.0177002 | 0.8127584 | 294.0177002 | 0.8206315 | 294.0177002 | 0.830089 | 294.0177002 | 0.9775994 | 294.0177002 | 0.8637385 | 294.0177002 | 0.8079659 | 294.0177002 | 0.7478685 | 294.0177002 | 0.920668 | 294.0177002 | 0.8023354 | 294.0177002 | 1.806459 | 294.0177002 | 0.7523373 | 294.0177002 | 1.843866 | 294.0177002 | 0.7586994
292.0193481 | 0.9933899 | 292.0192566 | 0.7830867 | 292.0192566 | 0.7878427 | 292.0192566 | 0.799266 | 292.0192566 | 0.94945 | 292.0192566 | 0.8350333 | 292.0192566 | 0.7773324 | 292.0192566 | 0.7202538 | 292.0192566 | 0.8986793 | 292.0192566 | 0.7778746 | 292.0192566 | 1.996617 | 292.0192566 | 0.7322564 | 292.0192566 | 2.055081 | 292.0192566 | 0.7473962
289.9812927 | 0.9520993 | 289.9812012 | 0.7521738 | 289.9812012 | 0.7617258 | 289.9812012 | 0.7698141 | 289.9812012 | 0.9229254 | 289.9812012 | 0.8099844 | 289.9812012 | 0.7539251 | 289.9812012 | 0.6979822 | 289.9812012 | 0.8775527 | 289.9812012 | 0.7568998 | 289.9812012 | 2.188202 | 289.9812012 | 0.71646 | 289.9812012 | 2.182039 | 289.9812012 | 0.737074
287.9819641 | 0.9113964 | 287.9819031 | 0.7242231 | 287.9819031 | 0.7343322 | 287.9819031 | 0.7423822 | 287.9819031 | 0.8885327 | 287.9819031 | 0.7851343 | 287.9819031 | 0.728984 | 287.9819031 | 0.6758195 | 287.9819031 | 0.8573256 | 287.9819031 | 0.7332379 | 287.9819031 | 2.337532 | 287.9819031 | 0.7009574 | 287.9819031 | 2.518584 | 287.9819031 | 0.7276622
285.9822083 | 0.8734069 | 285.9821167 | 0.6989708 | 285.9821167 | 0.7090624 | 285.9821167 | 0.7186086 | 285.9821167 | 0.8558593 | 285.9821167 | 0.7647488 | 285.9821167 | 0.7078613 | 285.9821167 | 0.6555449 | 285.9821167 | 0.841563 | 285.9821167 | 0.7139788 | 285.9821167 | 2.735973 | 285.9821167 | 0.6879558 | 285.9821167 | 2.574256 | 285.9821167 | 0.7203985
283.9819641 | 0.8425432 | 283.9819031 | 0.6795322 | 283.9819031 | 0.6901155 | 283.9819031 | 0.7008879 | 283.9819031 | 0.8252835 | 283.9819031 | 0.7486317 | 283.9819031 | 0.6909612 | 283.9819031 | 0.6399892 | 283.9819031 | 0.8275123 | 283.9819031 | 0.6975815 | 283.9819031 | 2.639214 | 283.9819031 | 0.6779868 | 283.9819031 | 2.581655 | 283.9819031 | 0.7155208
281.9813538 | 0.8177742 | 281.9812012 | 0.6636594 | 281.9812012 | 0.6754081 | 281.9812012 | 0.6847118 | 281.9812012 | 0.7994571 | 281.9812012 | 0.7341835 | 281.9812012 | 0.6772777 | 281.9812012 | 0.6272199 | 281.9812012 | 0.8191125 | 281.9812012 | 0.6844627 | 281.9812012 | 3.428575 | 281.9812012 | 0.6718011 | 281.9812012 | 2.885516 | 281.9812012 | 0.7133883
280.0195007 | 0.807089 | 280.0193481 | 0.6544768 | 280.0193481 | 0.6663172 | 280.0193481 | 0.6770588 | 280.0193481 | 0.7783688 | 280.0193481 | 0.7277919 | 280.0193481 | 0.6706749 | 280.0193481 | 0.6214213 | 280.0193481 | 0.8157331 | 280.0193481 | 0.6761378 | 280.0193481 | 2.905763 | 280.0193481 | 0.6703887 | 280.0193481 | 3.362461 | 280.0193481 | 0.7152551
278.0179443 | 0.8031489 | 278.0178223 | 0.6526703 | 278.0178223 | 0.6645225 | 278.0178223 | 0.6758279 | 278.0178223 | 0.7631141 | 278.0178223 | 0.7272065 | 278.0178223 | 0.6707592 | 278.0178223 | 0.6208341 | 278.0178223 | 0.8169143 | 278.0178223 | 0.674539 | 278.0178223 | 2.916584 | 278.0178223 | 0.672479 | 278.0178223 | 3.120881 | 278.0178223 | 0.7205641
276.0159607 | 0.8080694 | 276.0158081 | 0.6572503 | 276.0158081 | 0.6701435 | 276.0158081 | 0.68302 | 276.0158081 | 0.7562107 | 276.0158081 | 0.7329597 | 276.0158081 | 0.6774268 | 276.0158081 | 0.6280347 | 276.0158081 | 0.8245739 | 276.0158081 | 0.6794622 | 276.0158081 | 2.882778 | 276.0158081 | 0.6811418 | 276.0158081 | 2.597868 | 276.0158081 | 0.7291332
274.0135498 | 0.8255006 | 274.0134277 | 0.6680661 | 274.0134277 | 0.6813566 | 274.0134277 | 0.6939651 | 274.0134277 | 0.7556995 | 274.0134277 | 0.74553 | 274.0134277 | 0.6903544 | 274.0134277 | 0.6388517 | 274.0134277 | 0.8364051 | 274.0134277 | 0.6883579 | 274.0134277 | 3.152022 | 274.0134277 | 0.6922499 | 274.0134277 | 7.515283 | 274.0134277 | 0.7420665
272.0107422 | 0.8505427 | 272.0105896 | 0.6855903 | 272.0105896 | 0.6986635 | 272.0105896 | 0.712019 | 272.0105896 | 0.7616589 | 272.0105896 | 0.7613765 | 272.0105896 | 0.7078462 | 272.0105896 | 0.6551598 | 272.0105896 | 0.8539046 | 272.0105896 | 0.7032953 | 272.0105896 | 3.042678 | 272.0105896 | 0.7093676 | 272.0105896 | 2.627956 | 272.0105896 | 0.7558729
270.0074768 | 0.8782017 | 270.0073242 | 0.7065819 | 270.0073242 | 0.7201928 | 270.0073242 | 0.7324969 | 270.0073242 | 0.7743846 | 270.0073242 | 0.7839811 | 270.0073242 | 0.7280354 | 270.0073242 | 0.6753333 | 270.0073242 | 0.8733575 | 270.0073242 | 0.7196273 | 270.0073242 | 2.862846 | 270.0073242 | 0.7262459 | 270.0073242 | 2.983588 | 270.0073242 | 0.7718503
268.0038147 | 0.9179903 | 268.0036316 | 0.7352714 | 268.0036316 | 0.7476 | 268.0036316 | 0.7604906 | 268.0036316 | 0.7935355 | 268.0036316 | 0.8098487 | 268.0036316 | 0.7558346 | 268.0036316 | 0.6996785 | 268.0036316 | 0.8966934 | 268.0036316 | 0.7434874 | 268.0036316 | 2.777289 | 268.0036316 | 0.7488807 | 268.0036316 | 2.702112 | 268.0036316 | 0.7921993
265.9996948 | 0.9597578 | 265.9995117 | 0.7666992 | 265.9995117 | 0.7795491 | 265.9995117 | 0.7925906 | 265.9995117 | 0.8191377 | 265.9995117 | 0.8425388 | 265.9995117 | 0.7862266 | 265.9995117 | 0.7293847 | 265.9995117 | 0.9284592 | 265.9995117 | 0.7701726 | 265.9995117 | 2.696681 | 265.9995117 | 0.7755201 | 265.9995117 | 7.515283 | 265.9995117 | 0.8150577
263.9952087 | 1.023489 | 263.9949951 | 0.8087873 | 263.9949951 | 0.821302 | 263.9949951 | 0.8343636 | 263.9949951 | 0.8568353 | 263.9949951 | 0.8811396 | 263.9949951 | 0.8271851 | 263.9949951 | 0.7668987 | 263.9949951 | 0.9659139 | 263.9949951 | 0.8067796 | 263.9949951 | 3.137872 | 263.9949951 | 0.8111645 | 263.9949951 | 7.515283 | 263.9949951 | 0.8442125
261.9902649 | 1.111809 | 261.9900513 | 0.8709814 | 261.9900513 | 0.883002 | 261.9900513 | 0.8967967 | 261.9900513 | 0.9147883 | 261.9900513 | 0.9419753 | 261.9900513 | 0.8877481 | 261.9900513 | 0.822668 | 261.9900513 | 1.017111 | 261.9900513 | 0.8606228 | 261.9900513 | 2.770207 | 261.9900513 | 0.8559681 | 261.9900513 | 2.701469 | 261.9900513 | 0.8832465
259.9849243 | 1.201342 | 259.9846802 | 0.9378703 | 259.9846802 | 0.9469531 | 259.9846802 | 0.960229 | 259.9846802 | 0.9764878 | 259.9846802 | 0.9973734 | 259.9846802 | 0.95127 | 259.9846802 | 0.878815 | 259.9846802 | 1.07089 | 259.9846802 | 0.9190711 | 259.9846802 | 3.006044 | 259.9846802 | 0.901883 | 259.9846802 | 2.835982 | 259.9846802 | 0.9203341
258.0184937 | 1.339148 | 258.0182495 | 1.039709 | 258.0182495 | 1.046609 | 258.0182495 | 1.059618 | 258.0182495 | 1.077138 | 258.0182495 | 1.094547 | 258.0182495 | 1.043574 | 258.0182495 | 0.9699903 | 258.0182495 | 1.148379 | 258.0182495 | 1.001851 | 258.0182495 | 2.949535 | 258.0182495 | 0.9772395 | 258.0182495 | 2.855399 | 258.0182495 | 0.983075
256.0123291 | 1.487575 | 256.012146 | 1.151536 | 256.012146 | 1.161875 | 256.012146 | 1.172097 | 256.012146 | 1.194939 | 256.012146 | 1.201975 | 256.012146 | 1.154071 | 256.012146 | 1.067134 | 256.012146 | 1.252144 | 256.012146 | 1.095012 | 256.012146 | 3.077101 | 256.012146 | 1.052973 | 256.012146 | 7.515283 | 256.012146 | 1.051568
254.0058136 | 1.645989 | 254.0055542 | 1.263921 | 254.0055542 | 1.278596 | 254.0055542 | 1.283427 | 254.0055542 | 1.317102 | 254.0055542 | 1.311154 | 254.0055542 | 1.266895 | 254.0055542 | 1.173745 | 254.0055542 | 1.35031 | 254.0055542 | 1.197003 | 254.0055542 | 2.686223 | 254.0055542 | 1.144148 | 254.0055542 | 2.796319 | 254.0055542 | 1.115453
251.9988403 | 1.770085 | 251.998642 | 1.361275 | 251.998642 | 1.372199 | 251.998642 | 1.384873 | 251.998642 | 1.418623 | 251.998642 | 1.405231 | 251.998642 | 1.359287 | 251.998642 | 1.261255 | 251.998642 | 1.432614 | 251.998642 | 1.284831 | 251.998642 | 2.664265 | 251.998642 | 1.222073 | 251.998642 | 2.760387 | 251.998642 | 1.179691
249.9915161 | 1.887413 | 249.9912567 | 1.464368 | 249.9912567 | 1.46897 | 249.9912567 | 1.473269 | 249.9912567 | 1.518961 | 249.9912567 | 1.491939 | 249.9912567 | 1.445285 | 249.9912567 | 1.343044 | 249.9912567 | 1.507676 | 249.9912567 | 1.365542 | 249.9912567 | 3.027597 | 249.9912567 | 1.289753 | 249.9912567 | 3.245371 | 249.9912567 | 1.239712
247.9837646 | 1.992055 | 247.9835358 | 1.529572 | 247.9835358 | 1.537696 | 247.9835358 | 1.543477 | 247.9835358 | 1.603726 | 247.9835358 | 1.562867 | 247.9835358 | 1.517803 | 247.9835358 | 1.406211 | 247.9835358 | 1.576149 | 247.9835358 | 1.429814 | 247.9835358 | 2.833321 | 247.9835358 | 1.346741 | 247.9835358 | 3.31593 | 247.9835358 | 1.286341
246.0150146 | 2.050236 | 246.0147858 | 1.581438 | 246.0147858 | 1.576513 | 246.0147858 | 1.591635 | 246.0147858 | 1.652047 | 246.0147858 | 1.602346 | 246.0147858 | 1.55381 | 246.0147858 | 1.44373 | 246.0147858 | 1.604872 | 246.0147858 | 1.465456 | 246.0147858 | 2.739046 | 246.0147858 | 1.384108 | 246.0147858 | 3.092085 | 246.0147858 | 1.319307
244.006546 | 2.054463 | 244.0062561 | 1.619932 | 244.0062561 | 1.619106 | 244.0062561 | 1.628952 | 244.0062561 | 1.702969 | 244.0062561 | 1.639398 | 244.0062561 | 1.588496 | 244.0062561 | 1.484523 | 244.0062561 | 1.652451 | 244.0062561 | 1.507052 | 244.0062561 | 3.120571 | 244.0062561 | 1.422075 | 244.0062561 | 2.759736 | 244.0062561 | 1.354339
241.9976501 | 2.113098 | 241.9973907 | 1.631489 | 241.9973907 | 1.638491 | 241.9973907 | 1.648747 | 241.9973907 | 1.735519 | 241.9973907 | 1.662913 | 241.9973907 | 1.616879 | 241.9973907 | 1.503194 | 241.9973907 | 1.663784 | 241.9973907 | 1.53103 | 241.9973907 | 3.132977 | 241.9973907 | 1.440312 | 241.9973907 | 3.367333 | 241.9973907 | 1.375353
239.9884033 | 2.084731 | 239.9881134 | 1.641846 | 239.9881134 | 1.650332 | 239.9881134 | 1.662338 | 239.9881134 | 1.742659 | 239.9881134 | 1.65562 | 239.9881134 | 1.607052 | 239.9881134 | 1.499315 | 239.9881134 | 1.677007 | 239.9881134 | 1.540319 | 239.9881134 | 2.636536 | 239.9881134 | 1.448278 | 239.9881134 | 3.172694 | 239.9881134 | 1.393281
238.018158 | 2.080516 | 238.0178528 | 1.624413 | 238.0178528 | 1.647494 | 238.0178528 | 1.646819 | 238.0178528 | 1.734335 | 238.0178528 | 1.659257 | 238.0178528 | 1.619614 | 238.0178528 | 1.505731 | 238.0178528 | 1.677551 | 238.0178528 | 1.538419 | 238.0178528 | 7.515283 | 238.0178528 | 1.460358 | 238.0178528 | 2.992521 | 238.0178528 | 1.412363
236.0081482 | 2.065707 | 236.0078735 | 1.622964 | 236.0078735 | 1.643672 | 236.0078735 | 1.653728 | 236.0078735 | 1.753876 | 236.0078735 | 1.670517 | 236.0078735 | 1.616737 | 236.0078735 | 1.508949 | 236.0078735 | 1.674403 | 236.0078735 | 1.550443 | 236.0078735 | 2.583424 | 236.0078735 | 1.465621 | 236.0078735 | 2.829258 | 236.0078735 | 1.422623
233.9977722 | 2.097532 | 233.997467 | 1.620604 | 233.997467 | 1.634891 | 233.997467 | 1.642697 | 233.997467 | 1.772869 | 233.997467 | 1.673322 | 233.997467 | 1.613817 | 233.997467 | 1.502473 | 233.997467 | 1.683039 | 233.997467 | 1.532303 | 233.997467 | 2.847593 | 233.997467 | 1.474283 | 233.997467 | 2.664033 | 233.997467 | 1.438296
231.98703 | 2.025815 | 231.9867249 | 1.643304 | 231.9867249 | 1.644499 | 231.9867249 | 1.643046 | 231.9867249 | 1.747505 | 231.9867249 | 1.661599 | 231.9867249 | 1.629877 | 231.9867249 | 1.512343 | 231.9867249 | 1.682366 | 231.9867249 | 1.544132 | 231.9867249 | 7.515283 | 231.9867249 | 1.489082 | 231.9867249 | 3.112818 | 231.9867249 | 1.456989
230.0153656 | 2.059976 | 230.0150452 | 1.6492 | 230.0150452 | 1.647718 | 230.0150452 | 1.650453 | 230.0150452 | 1.772988 | 230.0150452 | 1.694029 | 230.0150452 | 1.636105 | 230.0150452 | 1.527257 | 230.0150452 | 1.707752 | 230.0150452 | 1.554741 | 230.0150452 | 7.515283 | 230.0150452 | 1.497894 | 230.0150452 | 7.515283 | 230.0150452 | 1.464508
228.0039063 | 1.949194 | 228.0035858 | 1.57794 | 228.0035858 | 1.644375 | 228.0035858 | 1.615272 | 228.0035858 | 1.729141 | 228.0035858 | 1.631313 | 228.0035858 | 1.598385 | 228.0035858 | 1.522843 | 228.0035858 | 1.68484 | 228.0035858 | 1.538843 | 228.0035858 | 2.397908 | 228.0035858 | 1.489434 | 228.0035858 | 2.64182 | 228.0035858 | 1.457102
225.9920959 | 2.013838 | 225.9917755 | 1.650342 | 225.9917755 | 1.658619 | 225.9917755 | 1.657838 | 225.9917755 | 1.770544 | 225.9917755 | 1.695292 | 225.9917755 | 1.649576 | 225.9917755 | 1.532233 | 225.9917755 | 1.718894 | 225.9917755 | 1.568884 | 225.9917755 | 2.8 | 225.9917755 | 1.519836 | 225.9917755 | 2.687505 | 225.9917755 | 1.497308
224.0193787 | 1.974852 | 224.0190582 | 1.620623 | 224.0190582 | 1.638227 | 224.0190582 | 1.620749 | 224.0190582 | 1.739562 | 224.0190582 | 1.681527 | 224.0190582 | 1.621376 | 224.0190582 | 1.521009 | 224.0190582 | 1.712838 | 224.0190582 | 1.558241 | 224.0190582 | 2.919067 | 224.0190582 | 1.520259 | 224.0190582 | 3.251247 | 224.0190582 | 1.508086
222.0068512 | 1.883847 | 222.0065308 | 1.602796 | 222.0065308 | 1.60641 | 222.0065308 | 1.60516 | 222.0065308 | 1.725403 | 222.0065308 | 1.664905 | 222.0065308 | 1.594555 | 222.0065308 | 1.506427 | 222.0065308 | 1.696891 | 222.0065308 | 1.54099 | 222.0065308 | 7.515283 | 222.0065308 | 1.515877 | 222.0065308 | 3.07578 | 222.0065308 | 1.515366
219.9940033 | 1.821962 | 219.9936523 | 1.558347 | 219.9936523 | 1.5735 | 219.9936523 | 1.56052 | 219.9936523 | 1.675618 | 219.9936523 | 1.626811 | 219.9936523 | 1.561557 | 219.9936523 | 1.477957 | 219.9936523 | 1.673512 | 219.9936523 | 1.509425 | 219.9936523 | 3.407709 | 219.9936523 | 1.500526 | 219.9936523 | 2.955364 | 219.9936523 | 1.514145
217.9808044 | 1.738418 | 217.9804535 | 1.507325 | 217.9804535 | 1.531739 | 217.9804535 | 1.506327 | 217.9804535 | 1.656315 | 217.9804535 | 1.598425 | 217.9804535 | 1.519868 | 217.9804535 | 1.450173 | 217.9804535 | 1.651685 | 217.9804535 | 1.48573 | 217.9804535 | 2.609135 | 217.9804535 | 1.501908 | 217.9804535 | 2.608499 | 217.9804535 | 1.519643
216.0067291 | 1.663748 | 216.0063782 | 1.464122 | 216.0063782 | 1.486151 | 216.0063782 | 1.470073 | 216.0063782 | 1.629601 | 216.0063782 | 1.556407 | 216.0063782 | 1.497777 | 216.0063782 | 1.430913 | 216.0063782 | 1.650988 | 216.0063782 | 1.472466 | 216.0063782 | 3.064151 | 216.0063782 | 1.497828 | 216.0063782 | 2.853759 | 216.0063782 | 1.520245
213.9928436 | 1.59991 | 213.9924927 | 1.447119 | 213.9924927 | 1.472436 | 213.9924927 | 1.448011 | 213.9924927 | 1.614205 | 213.9924927 | 1.548565 | 213.9924927 | 1.485676 | 213.9924927 | 1.422127 | 213.9924927 | 1.635442 | 213.9924927 | 1.471452 | 213.9924927 | 7.515283 | 213.9924927 | 1.502374 | 213.9924927 | 2.666117 | 213.9924927 | 1.560123
212.0181427 | 1.56294 | 212.0177765 | 1.448793 | 212.0177765 | 1.478733 | 212.0177765 | 1.450045 | 212.0177765 | 1.663453 | 212.0177765 | 1.566565 | 212.0177765 | 1.487118 | 212.0177765 | 1.431406 | 212.0177765 | 1.671091 | 212.0177765 | 1.48773 | 212.0177765 | 2.614348 | 212.0177765 | 1.532589 | 212.0177765 | 2.418412 | 212.0177765 | 1.59121
210.0035858 | 1.590709 | 210.0032043 | 1.490385 | 210.0032043 | 1.507828 | 210.0032043 | 1.483205 | 210.0032043 | 1.737477 | 210.0032043 | 1.615322 | 210.0032043 | 1.524381 | 210.0032043 | 1.484867 | 210.0032043 | 1.697764 | 210.0032043 | 1.541764 | 210.0032043 | 2.615949 | 210.0032043 | 1.57796 | 210.0032043 | 2.680832 | 210.0032043 | 1.654139
207.9887238 | 1.637782 | 207.988327 | 1.561602 | 207.988327 | 1.581698 | 207.988327 | 1.54585 | 207.988327 | 1.853205 | 207.988327 | 1.695442 | 207.988327 | 1.607043 | 207.988327 | 1.562304 | 207.988327 | 1.776902 | 207.988327 | 1.612575 | 207.988327 | 2.473524 | 207.988327 | 1.662851 | 207.988327 | 2.8231 | 207.988327 | 1.730272
206.013031 | 1.746601 | 206.0126343 | 1.663402 | 206.0126343 | 1.705054 | 206.0126343 | 1.663036 | 206.0126343 | 2.035748 | 206.0126343 | 1.786051 | 206.0126343 | 1.694213 | 206.0126343 | 1.68378 | 206.0126343 | 1.866397 | 206.0126343 | 1.7181 | 206.0126343 | 2.531711 | 206.0126343 | 1.764244 | 206.0126343 | 2.982008 | 206.0126343 | 1.826555
203.9975281 | 1.847134 | 203.9971313 | 1.763854 | 203.9971313 | 1.830175 | 203.9971313 | 1.763006 | 203.9971313 | 2.138716 | 203.9971313 | 1.94651 | 203.9971313 | 1.802834 | 203.9971313 | 1.782786 | 203.9971313 | 1.997106 | 203.9971313 | 1.840355 | 203.9971313 | 2.617915 | 203.9971313 | 1.872652 | 203.9971313 | 2.555454 | 203.9971313 | 1.884824
201.9816895 | 1.913929 | 201.9812927 | 1.873591 | 201.9812927 | 1.936589 | 201.9812927 | 1.877093 | 201.9812927 | 2.24383 | 201.9812927 | 2.005818 | 201.9812927 | 1.93838 | 201.9812927 | 1.877509 | 201.9812927 | 2.091351 | 201.9812927 | 1.987266 | 201.9812927 | 2.555745 | 201.9812927 | 1.923451 | 201.9812927 | 2.490266 | 201.9812927 | 1.975568
200.0050812 | 1.965362 | 200.0046692 | 1.968177 | 200.0046692 | 2.095225 | 200.0046692 | 1.940807 | 200.0046692 | 2.204049 | 200.0046692 | 2.109308 | 200.0046692 | 2.005754 | 200.0046692 | 2.027773 | 200.0046692 | 2.149695 | 200.0046692 | 2.057079 | 200.0046692 | 2.681997 | 200.0046692 | 2.039946 | 200.0046692 | 2.766776 | 200.0046692 | 2.054541

## Comparison
| pH 04 / ZnO 150 mg in 100 mL / Bemacid 70 mg/L |  |  | pH 07 / ZnO 150 mg in 100 mL / Bemacid 70 mg/L |  |  | pH 10 / ZnO 150 mg in 100 mL / Bemacid 70 mg/L
Samples of 5 mL at each time t | Stock solution (504 nm) | Photocatalysis |  | Stock solution (504 nm) | Photocatalysis |  | Stock solution (502 nm) | Photocatalysis
| Absorbance |  | Degradation rate (%) | Absorbance |  | Degradation rate (%) | Absorbance |  | Degradation rate (%)
After 15 min | 0.957189321 | 0.4141652 | 56.73% | 0.916983723 | 0.5258194 | 42.66% | 0.980433583 | 0.6821759 | 30.42%
After 30 min | 0.957189321 | 0.3679298 | 61.56% | 0.916983723 | 0.4996707 | 45.51% | 0.980433583 | 0.6772108 | 30.93%
After 45 min | 0.957189321 | 0.3696743 | 61.38% | 0.916983723 | 0.4775283 | 47.92% | 0.980433583 | 0.6782483 | 30.82%
After 60 min | 0.957189321 | 0.3690336 | 61.45% | 0.916983723 | 0.4620452 | 49.61% | 0.980433583 | 0.6509625 | 33.6%
After 75 min | 0.957189321 | 0.3709178 | 61.25% | 0.916983723 | 0.4699626 | 48.75% | 0.980433583 | 0.6509968 | 33.6%
After 90 min | 0.957189321 | 0.3726535 | 61.07% | 0.916983723 | 0.4603813 | 49.79% | 0.980433583 | 0.6400533 | 34.72%
After 105 min | 0.957189321 | 0.3601172 | 62.38% | 0.916983723 | 0.4458624 | 51.38% | 0.980433583 | 0.5911858 | 39.7%
After 120 min | 0.957189321 | 0.359074 | 62.49% | 0.916983723 | 0.3964281 | 56.77% | 0.980433583 | 0.593494 | 39.47%
After 135 min | 0.957189321 | 0.3449719 | 63.96% | 0.916983723 | 0.3925356 | 57.19% | 0.980433583 | 0.5731245 | 41.54%
After 150 min | 0.957189321 | 0.3523177 | 63.19% | 0.916983723 | 0.3754071 | 59.06% | 0.980433583 | 0.5630098 | 42.58%
After 165 min | 0.957189321 | 0.3322147 | 65.29% | 0.916983723 | 0.3786739 | 58.7% | 0.980433583 | 0.4918466 | 49.83%
After 180 min | 0.957189321 | 0.3295833 | 65.57% | 0.916983723 | 0.3727476 | 59.35% | 0.980433583 | 0.5028191 | 48.71%
After 260 min | 0.957189321 | 0.3048909 | 68.15% | 0.916983723 | 0.3300433 | 64.01% | 0.980433583 | 0.406872 | 58.5%
Note on E1: 150 mg dans 100 mL l'équivalent de 30 mg dans 20 mL

## Results - Photocatalysis
Stock solution - 30 mg/L |  | Stock solution - 50 mg/L |  | Stock solution - 70 mg/L |  | 1 |  | 2 |  | 3 |  | 4 |  | 5 |  | 6 |  | 7 |  | 8 |  | 9 |  | 10 |  | 11 |  | 12 |  | 13 |  | 14 |  | 15
Wavelength (nm) | Abs | Wavelength (nm) | Abs | Wavelength (nm) | Abs | Wavelength (nm) | Abs | Wavelength (nm) | Abs | Wavelength (nm) | Abs | Wavelength (nm) | Abs | Wavelength (nm) | Abs | Wavelength (nm) | Abs | Wavelength (nm) | Abs | Wavelength (nm) | Abs | Wavelength (nm) | Abs | Wavelength (nm) | Abs | Wavelength (nm) | Abs | Wavelength (nm) | Abs | Wavelength (nm) | Abs | Wavelength (nm) | Abs | Wavelength (nm) | Abs
800.0148926 | 0.002096873 | 800.0148926 | 0.001421392 | 800.0148926 | 0.006063992 | 800.0148926 | 0.001309317 | 800.0148926 | -0.01254437 | 800.0148926 | 0.000708585 | 800.0148926 | -0.004130432 | 800.0148926 | 0.01689173 | 799.9896851 | -0.01252003 | 800.0148926 | 0.012182013 | 800.0148926 | 0.002404721 | 800.0148926 | 0.010692043 | 799.9896851 | 0.004656731151 | 800.0148926 | 0.0153136 | 800.0148926 | 0.002511795 | 800.0148926 | 0.007740579 | 800.0148926 | 0.007110709 | 800.0148926 | 0.000519376
798.0033569 | 0.001531704 | 798.0033569 | 0.002118671 | 798.0033569 | 0.003682314 | 798.0033569 | -0.000351338 | 798.0033569 | -0.01625684 | 798.0033569 | -0.001091584 | 798.0033569 | -0.005736968 | 798.0033569 | 0.01610609 | 798.0128784 | -0.01314556 | 798.0033569 | 0.010398416 | 798.0033569 | -0.001307755 | 798.0033569 | 0.010681962 | 798.0128784 | 0.004452744033 | 798.0033569 | 0.0140757 | 798.0033569 | 0.000970124 | 798.0033569 | 0.006954936 | 798.0033569 | 0.006194946 | 798.0033569 | -0.000206883
795.9902344 | 0.00243601 | 795.9902344 | 0.0043995 | 795.9902344 | 0.007030434 | 795.9902344 | 0.000957515 | 795.9902344 | -0.0130602 | 795.9902344 | 0.001984831 | 795.9902344 | -0.003981948 | 795.9902344 | 0.01738629 | 795.9997559 | -0.01185877 | 795.9902344 | 0.013157246 | 795.9902344 | 0.001888885 | 795.9902344 | 0.012463955 | 795.9997559 | 0.005106583703 | 795.9902344 | 0.01783402 | 795.9902344 | 0.003921097 | 795.9902344 | 0.008235135 | 795.9902344 | 0.008766308 | 795.9902344 | 0.001129137
794.0102539 | 0.00293243 | 794.0102539 | 0.002343087 | 794.0102539 | 0.004377875 | 794.0102539 | -0.000674065 | 794.0102539 | -0.01326308 | 794.0102539 | -2.93e-05 | 794.0102539 | -0.004164704 | 794.0102539 | 0.01568104 | 793.9850464 | -0.01188965 | 794.0102539 | 0.010541293 | 794.0102539 | 0.001686012 | 794.0102539 | 0.011789856 | 793.9850464 | 0.006666609552 | 794.0102539 | 0.01506716 | 794.0102539 | 0.001862731 | 794.0102539 | 0.00652989 | 794.0102539 | 0.005887943 | 794.0102539 | 0.000549726
791.9939575 | 0.000128077 | 791.9939575 | 0.001661091 | 791.9939575 | 0.00486228 | 791.9939575 | -0.001005127 | 791.9939575 | -0.01536932 | 791.9939575 | -0.000251694 | 791.9939575 | -0.005301032 | 791.9939575 | 0.0171168 | 792.003479 | -0.0124426 | 791.9939575 | 0.009354255 | 791.9939575 | -0.000420237 | 791.9939575 | 0.012193994 | 792.003479 | 0.005388345104 | 791.9939575 | 0.01571524 | 791.9939575 | 0.0012826 | 791.9939575 | 0.007965652 | 791.9939575 | 0.005903634 | 791.9939575 | 0.000829739
790.0108032 | 0.002814961 | 790.0108032 | 0.004559513 | 790.0108032 | 0.006624159 | 790.0108032 | 0.000807746 | 790.0108032 | -0.01270523 | 790.0108032 | 9.98e-05 | 790.0108032 | -0.003375445 | 790.0108032 | 0.01786411 | 789.9855347 | -0.01228977 | 790.0108032 | 0.011583689 | 790.0108032 | 0.002243862 | 790.0108032 | 0.012959069 | 789.9855347 | 0.004537931643 | 790.0108032 | 0.0161355 | 790.0108032 | 0.002819729 | 790.0108032 | 0.008712956 | 790.0108032 | 0.007191445 | 790.0108032 | -0.000566119
787.991272 | 0.001181203 | 787.991272 | 0.001758391 | 787.991272 | 0.005123766 | 787.991272 | 0.001196309 | 787.991272 | -0.01367615 | 787.991272 | 0.001745239 | 787.991272 | -0.003469208 | 787.991272 | 0.01811202 | 788.0007935 | -0.01070298 | 787.991272 | 0.010480667 | 787.991272 | 0.001272942 | 787.991272 | 0.010677902 | 788.0007935 | 0.005497231614 | 787.991272 | 0.01721417 | 787.991272 | 0.003222355 | 787.991272 | 0.008960864 | 787.991272 | 0.006029396 | 787.991272 | 0.000847842
786.0050659 | 0.001004241 | 786.0050659 | 0.00086924 | 786.0050659 | 0.006409762 | 786.0050659 | 0.000984731 | 786.0050659 | -0.01353925 | 786.0050659 | -0.000834796 | 786.0050659 | -0.003820717 | 786.0050659 | 0.01440527 | 786.0145874 | -0.01078166 | 786.0050659 | 0.010709448 | 786.0050659 | 0.001409835 | 786.0050659 | 0.012519582 | 786.0145874 | 0.005313445814 | 786.0050659 | 0.01543588 | 786.0050659 | 0.001578336 | 786.0050659 | 0.005254123 | 786.0050659 | 0.005671837 | 786.0050659 | -0.000362873
784.0172729 | -0.001378929 | 784.0172729 | -0.001139247 | 784.0172729 | 0.002957449 | 784.0172729 | -0.002949402 | 784.0172729 | -0.01497279 | 784.0172729 | -0.00362589 | 784.0172729 | -0.006422832 | 784.0172729 | 0.01494254 | 783.9918213 | -0.01107539 | 784.0172729 | 0.008383926 | 784.0172729 | -2.37e-05 | 784.0172729 | 0.008617625 | 783.9918213 | 0.004902542569 | 784.0172729 | 0.01191556 | 784.0172729 | -8.27e-05 | 784.0172729 | 0.005791393 | 784.0172729 | 0.002485838 | 784.0172729 | -0.001569113
781.993103 | 0.003058089 | 781.993103 | 0.002568844 | 781.993103 | 0.004543687 | 781.993103 | 0.000798254 | 781.993103 | -0.01394931 | 781.993103 | -0.00037384 | 781.993103 | -0.003104281 | 781.993103 | 0.0182684 | 782.0026245 | -0.01125835 | 781.993103 | 0.009420887 | 781.993103 | 0.000999779 | 781.993103 | 0.01132243 | 782.0026245 | 0.005096342415 | 781.993103 | 0.01512675 | 781.993103 | 0.003362811 | 781.993103 | 0.009117252 | 781.993103 | 0.007225318 | 781.993103 | -2.35e-05
780.0022583 | 0.001924401 | 780.0022583 | 0.003395343 | 780.0022583 | 0.005399484 | 780.0022583 | 0.001786202 | 780.0022583 | -0.01360178 | 780.0022583 | 0.000429712 | 780.0022583 | -0.005639298 | 780.0022583 | 0.01481987 | 780.0117798 | -0.0124825 | 780.0022583 | 0.012265935 | 780.0022583 | 0.001347304 | 780.0022583 | 0.011905575 | 780.0117798 | 0.005330846179 | 780.0022583 | 0.01624531 | 780.0022583 | 0.002968292 | 780.0022583 | 0.005668717 | 780.0022583 | 0.005318373 | 780.0022583 | -0.001791853
778.0098267 | 0.002956459 | 778.0098267 | 0.002863842 | 778.0098267 | 0.005519725 | 778.0098267 | 0.001387528 | 778.0098267 | -0.01186495 | 778.0098267 | 0.000663135 | 778.0098267 | -0.003701709 | 778.0098267 | 0.01847462 | 777.984314 | -0.01030137 | 778.0098267 | 0.012983686 | 778.0098267 | 0.003084133 | 778.0098267 | 0.011778791 | 777.984314 | 0.003785786219 | 778.0098267 | 0.01667925 | 778.0098267 | 0.003710301 | 778.0098267 | 0.009323468 | 778.0098267 | 0.005623348 | 778.0098267 | 0.001348291
776.0159302 | 0.003923944 | 776.0159302 | 0.004542248 | 776.0159302 | 0.006606996 | 776.0159302 | 0.001149148 | 776.0159302 | -0.01392266 | 776.0159302 | 0.001139908 | 776.0159302 | -0.00142909 | 776.0159302 | 0.01719957 | 775.9904175 | -0.010487 | 776.0159302 | 0.012461851 | 776.0159302 | 0.001026426 | 776.0159302 | 0.013047009 | 775.9904175 | 0.0055326242 | 776.0159302 | 0.01667175 | 776.0159302 | 0.004077457 | 776.0159302 | 0.008048421 | 776.0159302 | 0.005744306 | 776.0159302 | 0.002066649
773.9854126 | 0.000610587 | 773.9854126 | 0.001789373 | 773.9854126 | 0.004219315 | 773.9854126 | 0.0006004 | 773.9854126 | -0.01446957 | 773.9854126 | -0.000116678 | 773.9854126 | -0.004790132 | 773.9854126 | 0.01454836 | 773.9949341 | -0.01031863 | 773.9854126 | 0.009476257 | 773.9854126 | 0.000479517 | 773.9854126 | 0.009392714 | 773.9949341 | 0.005616109818 | 773.9854126 | 0.01445042 | 773.9854126 | 0.000591275 | 773.9854126 | 0.005397204 | 773.9854126 | 0.003894402 | 773.9854126 | -0.000570876
771.9884033 | 0.002360265 | 771.9884033 | 0.00278638 | 771.9884033 | 0.006214876 | 771.9884033 | 0.002894825 | 771.9884033 | -0.01330278 | 771.9884033 | 0.001605824 | 771.9884033 | -0.003801166 | 771.9884033 | 0.018011 | 771.9979248 | -0.01121554 | 771.9884033 | 0.013260892 | 771.9884033 | 0.001646306 | 771.9884033 | 0.010805346 | 771.9979248 | 0.006136237644 | 771.9884033 | 0.01717875 | 771.9884033 | 0.003873011 | 771.9884033 | 0.00885985 | 771.9884033 | 0.00597155 | 771.9884033 | 0.001478532
769.9899292 | 0.001706906 | 769.9899292 | 0.001401006 | 769.9899292 | 0.005066747 | 769.9899292 | 0.001118315 | 769.9899292 | -0.01459034 | 769.9899292 | -0.000672928 | 769.9899292 | -0.003923417 | 769.9899292 | 0.01538215 | 769.9994507 | -0.01269373 | 769.9899292 | 0.011224532 | 769.9899292 | 0.000358746 | 769.9899292 | 0.009670389 | 769.9994507 | 0.003486403963 | 769.9899292 | 0.01545631 | 769.9899292 | 0.002411281 | 769.9899292 | 0.006231 | 769.9899292 | 0.003845327 | 769.9899292 | -0.000704097
767.9899902 | 0.003601783 | 767.9899902 | 0.003531785 | 767.9899902 | 0.007371868 | 767.9899902 | 0.001532666 | 767.9899902 | -0.01296075 | 767.9899902 | 0.000950537 | 767.9899902 | -0.002047336 | 767.9899902 | 0.01610488 | 767.9995117 | -0.0116648 | 767.9899902 | 0.012113865 | 767.9899902 | 0.001988342 | 767.9899902 | 0.012429246 | 767.9995117 | 0.004031915218 | 767.9899902 | 0.01615897 | 767.9899902 | 0.003734713 | 767.9899902 | 0.006953726 | 767.9899902 | 0.006998392 | 767.9899902 | 0.001814483
765.9884644 | 0.0025521 | 765.9884644 | 0.002932039 | 765.9884644 | 0.005694471 | 765.9884644 | 0.001735701 | 765.9884644 | -0.01342788 | 765.9884644 | 0.001024687 | 765.9884644 | -0.002189081 | 765.9884644 | 0.01638189 | 765.9979858 | -0.01244398 | 765.9884644 | 0.011978719 | 765.9884644 | 0.00152121 | 765.9884644 | 0.011799219 | 765.9979858 | 0.004129982088 | 765.9884644 | 0.01606966 | 765.9884644 | 0.001579402 | 765.9884644 | 0.00723074 | 765.9884644 | 0.005679416 | 765.9884644 | 0.000933363
763.9854736 | 0.001749528 | 763.9854736 | 0.003581921 | 763.9854736 | 0.006094548 | 763.9854736 | 0.001010961 | 763.9854736 | -0.01360872 | 763.9854736 | 9.9e-05 | 763.9854736 | -0.003746169 | 763.9854736 | 0.01686066 | 763.9949951 | -0.01070634 | 763.9854736 | 0.011895145 | 763.9854736 | 0.001340371 | 763.9854736 | 0.012333627 | 763.9949951 | 0.005563536193 | 763.9854736 | 0.01594172 | 763.9854736 | 0.001910413 | 763.9854736 | 0.007709512 | 763.9854736 | 0.005082618 | 763.9854736 | 0.000802663
762.0161743 | 0.003787901 | 762.0161743 | 0.004869478 | 762.0161743 | 0.007808413 | 762.0161743 | 0.00117801 | 762.0161743 | -0.01218261 | 762.0161743 | 0.001171936 | 762.0161743 | -0.002964577 | 762.0161743 | 0.0168613 | 761.9904785 | -0.01060707 | 762.0161743 | 0.01304941 | 762.0161743 | 0.002766476 | 762.0161743 | 0.013951634 | 761.9904785 | 0.004023423884 | 762.0161743 | 0.01799735 | 762.0161743 | 0.002492763 | 762.0161743 | 0.007710144 | 762.0161743 | 0.006615617 | 762.0161743 | 0.001770113
760.0101318 | 0.001815107 | 760.0101318 | 0.003536456 | 760.0101318 | 0.006529863 | 760.0101318 | 0.001382957 | 760.0101318 | -0.01257589 | 760.0101318 | 0.000373566 | 760.0101318 | -0.002699794 | 760.0101318 | 0.01760021 | 759.9844971 | -0.01182751 | 760.0101318 | 0.012519742 | 760.0101318 | 0.002373201 | 760.0101318 | 0.011653961 | 759.9844971 | 0.004606653936 | 760.0101318 | 0.01656523 | 760.0101318 | 0.003124127 | 760.0101318 | 0.008449063 | 760.0101318 | 0.0045863 | 760.0101318 | 0.001178295
758.0027466 | 0.002379161 | 758.0027466 | 0.002371379 | 758.0027466 | 0.005416075 | 758.0027466 | 2.3e-05 | 758.0027466 | -0.01277399 | 758.0027466 | 0.000535963 | 758.0027466 | -0.004245224 | 758.0027466 | 0.01702061 | 758.0122681 | -0.01176978 | 758.0027466 | 0.011736371 | 758.0027466 | 0.002175096 | 758.0027466 | 0.012178153 | 758.0122681 | 0.005723060109 | 758.0027466 | 0.01720996 | 758.0027466 | 0.003261501 | 758.0027466 | 0.007869457 | 758.0027466 | 0.005104253 | 758.0027466 | 0.000519739
755.9938354 | 0.002033098 | 755.9938354 | 0.00326583 | 755.9938354 | 0.004758734 | 755.9938354 | 0.000632777 | 755.9938354 | -0.01294285 | 755.9938354 | 0.000369006 | 755.9938354 | -0.006498909 | 755.9938354 | 0.01612508 | 756.0033569 | -0.009400663 | 755.9938354 | 0.010609459 | 755.9938354 | 0.002006233 | 755.9938354 | 0.010331607 | 756.0033569 | 0.007930060849 | 755.9938354 | 0.01553368 | 755.9938354 | 0.001753348 | 755.9938354 | 0.006973927 | 755.9938354 | 0.005153522 | 755.9938354 | -0.001533828
753.9833374 | 0.002384445 | 753.9833374 | 0.003460232 | 753.9833374 | 0.005848796 | 753.9833374 | -0.000180232 | 753.9833374 | -0.01473384 | 753.9833374 | 0.000346492 | 753.9833374 | -0.003936837 | 753.9833374 | 0.01647687 | 753.9928589 | -0.01029584 | 753.9833374 | 0.011546284 | 753.9833374 | 0.000215243 | 753.9833374 | 0.010345976 | 753.9928589 | 0.006238983013 | 753.9833374 | 0.01513638 | 753.9833374 | 0.001838008 | 753.9833374 | 0.007325715 | 753.9833374 | 0.004996957 | 753.9833374 | 0.001047651
752.0067749 | 0.002967405 | 752.0067749 | 0.003999309 | 752.0067749 | 0.007456076 | 752.0067749 | 0.003228483 | 752.0067749 | -0.0117199 | 752.0067749 | 0.002163701 | 752.0067749 | -0.003416222 | 752.0067749 | 0.01915467 | 752.0162964 | -0.008277104 | 752.0067749 | 0.013898843 | 752.0067749 | 0.003229187 | 752.0067749 | 0.01348217 | 752.0162964 | 0.007126628421 | 752.0067749 | 0.01833557 | 752.0067749 | 0.004383733 | 752.0067749 | 0.010003521 | 752.0067749 | 0.006518327 | 752.0067749 | 0.000966673
749.9934692 | 0.003691765 | 749.9934692 | 0.002509243 | 749.9934692 | 0.005757789 | 749.9934692 | 0.001443182 | 749.9934692 | -0.01243763 | 749.9934692 | 0.000855856 | 749.9934692 | -0.002492904 | 749.9934692 | 0.01640684 | 750.0029907 | -0.01076682 | 749.9934692 | 0.011977335 | 749.9934692 | 0.002511456 | 749.9934692 | 0.011519303 | 750.0029907 | 0.006294868886 | 749.9934692 | 0.01622649 | 749.9934692 | 0.002951246 | 749.9934692 | 0.007255693 | 749.9934692 | 0.004591559 | 749.9934692 | 0.001122727
748.0140381 | 0.003065571 | 748.0140381 | 0.004155515 | 748.0140381 | 0.007160154 | 748.0140381 | 0.000192634 | 748.0140381 | -0.01235603 | 748.0140381 | 0.000891469 | 748.0140381 | -0.003192148 | 748.0140381 | 0.01733996 | 747.9881592 | -0.01235921 | 748.0140381 | 0.012079795 | 748.0140381 | 0.002593061 | 748.0140381 | 0.012719585 | 747.9881592 | 0.006391846109 | 748.0140381 | 0.01660694 | 748.0140381 | 0.003593014 | 748.0140381 | 0.008188812 | 748.0140381 | 0.004974674 | 748.0140381 | 0.000938863
745.9978027 | 0.001045757 | 745.9978027 | 0.003260692 | 745.9978027 | 0.004089347 | 745.9978027 | 0.001251784 | 745.9978027 | -0.01266926 | 745.9978027 | 0.000216409 | 745.9978027 | -0.004262836 | 745.9978027 | 0.01503762 | 746.0073242 | -0.01006495 | 745.9978027 | 0.010916794 | 745.9978027 | 0.002279823 | 745.9978027 | 0.010909839 | 746.0073242 | 0.005719361827 | 745.9978027 | 0.01579743 | 745.9978027 | 0.00322032 | 745.9978027 | 0.005886473 | 745.9978027 | 0.004164793 | 745.9978027 | 0.000441347
744.0155029 | 0.003180448 | 744.0155029 | 0.004861834 | 744.0155029 | 0.007322425 | 744.0155029 | 0.00250815 | 744.0155029 | -0.01208274 | 744.0155029 | 0.001326947 | 744.0155029 | -0.003437297 | 744.0155029 | 0.01852474 | 743.989563 | -0.0110768 | 744.0155029 | 0.012179271 | 744.0155029 | 0.002866343 | 744.0155029 | 0.012492035 | 743.989563 | 0.005811671726 | 744.0155029 | 0.01711038 | 744.0155029 | 0.004098101 | 744.0155029 | 0.009373589 | 744.0155029 | 0.006598875 | 744.0155029 | 0.002580457
741.9963379 | 0.00389388 | 741.9963379 | 0.005020996 | 741.9963379 | 0.006821412 | 741.9963379 | 0.002316386 | 741.9963379 | -0.0106279 | 741.9963379 | 0.00272576 | 741.9963379 | -0.003662647 | 741.9963379 | 0.01726392 | 742.0058594 | -0.01103984 | 741.9963379 | 0.01180547 | 741.9963379 | 0.00432119 | 741.9963379 | 0.013276051 | 742.0058594 | 0.006186753977 | 741.9963379 | 0.01736954 | 741.9963379 | 0.004692369 | 741.9963379 | 0.008112769 | 741.9963379 | 0.006639378 | 741.9963379 | 0.001594444
740.0112305 | 0.000834148 | 740.0112305 | 0.003670149 | 740.0112305 | 0.005313368 | 740.0112305 | 0.000392376 | 740.0112305 | -0.01279982 | 740.0112305 | -0.00017987 | 740.0112305 | -0.003785509 | 740.0112305 | 0.01670252 | 739.9852905 | -0.01202083 | 740.0112305 | 0.011183705 | 740.0112305 | 0.002149263 | 740.0112305 | 0.013069977 | 739.9852905 | 0.005676269531 | 740.0112305 | 0.01538148 | 740.0112305 | 0.001998432 | 740.0112305 | 0.007551364 | 740.0112305 | 0.004694305 | 740.0112305 | 1.86e-05
737.9892578 | 0.002744151 | 737.9892578 | 0.003707508 | 737.9892578 | 0.006329276 | 737.9892578 | 0.00177882 | 737.9892578 | -0.0126035 | 737.9892578 | 0.000127093 | 737.9892578 | -0.00382861 | 737.9892578 | 0.01746747 | 737.9987793 | -0.009520402 | 737.9892578 | 0.011977814 | 737.9892578 | 0.002345586 | 737.9892578 | 0.011892911 | 737.9987793 | 0.006068952847 | 737.9892578 | 0.01670557 | 737.9892578 | 0.003356185 | 737.9892578 | 0.008316319 | 737.9892578 | 0.004918303 | 737.9892578 | 0.000151822
736.0012817 | 0.004228124 | 736.0012817 | 0.004390296 | 736.0012817 | 0.007303707 | 736.0012817 | 0.003021542 | 736.0012817 | -0.0120816 | 736.0012817 | 0.002356309 | 736.0012817 | -0.003416092 | 736.0012817 | 0.01719778 | 736.0108032 | -0.01108135 | 736.0012817 | 0.011730254 | 736.0012817 | 0.00286749 | 736.0012817 | 0.012325452 | 736.0108032 | 0.005536399782 | 736.0012817 | 0.01847289 | 736.0012817 | 0.003515996 | 736.0012817 | 0.008046628 | 736.0012817 | 0.006190797 | 736.0012817 | 0.001194077
734.0119019 | 0.002187324 | 734.0119019 | 0.003390334 | 734.0119019 | 0.006557981 | 734.0119019 | 0.00125708 | 734.0119019 | -0.01356385 | 734.0119019 | 0.00114092 | 734.0119019 | -0.004294219 | 734.0119019 | 0.0174837 | 733.9859009 | -0.01061481 | 734.0119019 | 0.011429599 | 734.0119019 | 0.001385242 | 734.0119019 | 0.011572576 | 733.9859009 | 0.006089454982 | 734.0119019 | 0.0160103 | 734.0119019 | 0.00233783 | 734.0119019 | 0.008332547 | 734.0119019 | 0.005031026 | 734.0119019 | 0.000872093
731.9856567 | 0.002464828 | 731.9856567 | 0.002735503 | 731.9856567 | 0.005992624 | 731.9856567 | 0.000918395 | 731.9856567 | -0.01315784 | 731.9856567 | 0.000253213 | 731.9856567 | -0.004343468 | 731.9856567 | 0.01768857 | 731.9951782 | -0.009693918 | 731.9856567 | 0.010943392 | 731.9856567 | 0.001791244 | 731.9856567 | 0.011802837 | 731.9951782 | 0.006745975465 | 731.9856567 | 0.01587562 | 731.9856567 | 0.002546268 | 731.9856567 | 0.008537414 | 731.9856567 | 0.004468959 | 731.9856567 | -0.000113003
729.9935303 | 0.002118853 | 729.9935303 | 0.003906678 | 729.9935303 | 0.006571411 | 729.9935303 | 0.001669069 | 729.9935303 | -0.01310476 | 729.9935303 | -0.000167191 | 729.9935303 | -0.003313427 | 729.9935303 | 0.01712055 | 730.0030518 | -0.01019947 | 729.9935303 | 0.010934234 | 729.9935303 | 0.001844325 | 729.9935303 | 0.011827867 | 730.0030518 | 0.005871412344 | 729.9935303 | 0.01585598 | 729.9935303 | 0.003622326 | 729.9935303 | 0.007969396 | 729.9935303 | 0.004908852 | 729.9935303 | 0.000821543
728 | 0.002338923 | 728 | 0.003840783 | 728 | 0.006862198 | 728 | 0.002268035 | 728 | -0.01225852 | 728 | 0.000857776 | 728 | -0.003138816 | 728 | 0.01732282 | 728.0095215 | -0.009795619 | 728 | 0.011417639 | 728 | 0.002690569 | 728 | 0.012179111 | 728.0095215 | 0.006645239424 | 728 | 0.01684853 | 728 | 0.003530558 | 728 | 0.008171666 | 728 | 0.00589096 | 728 | 0.000605532
726.0050659 | 0.002669394 | 726.0050659 | 0.004095096 | 726.0050659 | 0.006064596 | 726.0050659 | 0.002038196 | 726.0050659 | -0.01222528 | 726.0050659 | 0.001333074 | 726.0050659 | -0.003744455 | 726.0050659 | 0.01784171 | 726.0145874 | -0.01051489 | 726.0050659 | 0.012363722 | 726.0050659 | 0.002723807 | 726.0050659 | 0.012775085 | 726.0145874 | 0.006985028274 | 726.0050659 | 0.0175309 | 726.0050659 | 0.003556682 | 726.0050659 | 0.00869056 | 726.0050659 | 0.005367536 | 726.0050659 | 0.001023182
724.0089111 | 0.002880128 | 724.0089111 | 0.004467651 | 724.0089111 | 0.006322999 | 724.0089111 | 0.001563944 | 724.0089111 | -0.01179865 | 724.0089111 | 0.001533575 | 724.0089111 | -0.003369805 | 724.0089111 | 0.01789028 | 723.9827271 | -0.009558689 | 724.0089111 | 0.012409934 | 724.0089111 | 0.003150435 | 724.0089111 | 0.012851069 | 723.9827271 | 0.007773888763 | 724.0089111 | 0.01740048 | 724.0089111 | 0.004193648 | 724.0089111 | 0.00873913 | 724.0089111 | 0.005040008 | 724.0089111 | 0.001035404
722.0112305 | 0.002120128 | 722.0112305 | 0.004089817 | 722.0112305 | 0.007014755 | 722.0112305 | 0.001455363 | 722.0112305 | -0.01195431 | 722.0112305 | 0.000612143 | 722.0112305 | -0.003698385 | 722.0112305 | 0.01770879 | 721.9851074 | -0.009162602 | 722.0112305 | 0.012786015 | 722.0112305 | 0.002994773 | 722.0112305 | 0.013379512 | 721.9851074 | 0.007312657312 | 722.0112305 | 0.01783672 | 722.0112305 | 0.004459308 | 722.0112305 | 0.008557637 | 722.0112305 | 0.005601635 | 722.0112305 | 0.00145674
720.0122681 | 0.003337168 | 720.0122681 | 0.0047909 | 720.0122681 | 0.007062374 | 720.0122681 | 0.002005427 | 720.0122681 | -0.01299777 | 720.0122681 | 0.000963405 | 720.0122681 | -0.003340122 | 720.0122681 | 0.0185194 | 719.986084 | -0.009220967 | 720.0122681 | 0.012229856 | 720.0122681 | 0.001951313 | 720.0122681 | 0.012628539 | 719.986084 | 0.006940258201 | 720.0122681 | 0.01704441 | 720.0122681 | 0.004544994 | 720.0122681 | 0.009368246 | 720.0122681 | 0.005381426 | 720.0122681 | 0.001474272
718.0119629 | 0.002177776 | 718.0119629 | 0.0039299 | 718.0119629 | 0.006514569 | 718.0119629 | 0.001340968 | 718.0119629 | -0.01148019 | 718.0119629 | 0.000768042 | 718.0119629 | -0.003308436 | 718.0119629 | 0.01792908 | 717.9857178 | -0.01023316 | 718.0119629 | 0.012103031 | 718.0119629 | 0.003468895 | 718.0119629 | 0.012824059 | 717.9857178 | 0.006024093833 | 718.0119629 | 0.01673782 | 718.0119629 | 0.0042677 | 718.0119629 | 0.00877793 | 718.0119629 | 0.00548069 | 718.0119629 | 0.001438222
716.0101929 | 0.002727479 | 716.0101929 | 0.0042052 | 716.0101929 | 0.006664954 | 716.0101929 | 0.001664703 | 716.0101929 | -0.01262107 | 716.0101929 | 0.001047859 | 716.0101929 | -0.003649063 | 716.0101929 | 0.01733495 | 715.9840088 | -0.009868696 | 716.0101929 | 0.011534455 | 716.0101929 | 0.002328019 | 716.0101929 | 0.012484442 | 715.9840088 | 0.007043299265 | 716.0101929 | 0.01691577 | 716.0101929 | 0.00388654 | 716.0101929 | 0.0081838 | 716.0101929 | 0.005367981 | 716.0101929 | 0.000796361
714.0071411 | 0.002757385 | 714.0071411 | 0.004107874 | 714.0071411 | 0.00728528 | 714.0071411 | 0.001732946 | 714.0071411 | -0.01221567 | 714.0071411 | 0.00113726 | 714.0071411 | -0.003831492 | 714.0071411 | 0.01734308 | 714.0166626 | -0.00932756 | 714.0071411 | 0.012487479 | 714.0071411 | 0.002733419 | 714.0071411 | 0.013171761 | 714.0166626 | 0.006483248435 | 714.0071411 | 0.01765186 | 714.0071411 | 0.003749021 | 714.0071411 | 0.008191925 | 714.0071411 | 0.005879547 | 714.0071411 | 0.001184525
712.0027466 | 0.003355637 | 712.0027466 | 0.004515097 | 712.0027466 | 0.006492629 | 712.0027466 | 0.002434422 | 712.0027466 | -0.01218443 | 712.0027466 | 0.000899044 | 712.0027466 | -0.003445717 | 712.0027466 | 0.01741032 | 712.0122681 | -0.00982185 | 712.0027466 | 0.011936491 | 712.0027466 | 0.002764653 | 712.0027466 | 0.012913599 | 712.0122681 | 0.005724791437 | 712.0027466 | 0.01715336 | 712.0027466 | 0.003721058 | 712.0027466 | 0.00825917 | 712.0027466 | 0.005221739 | 712.0027466 | 0.000819157
709.9970093 | 0.002903998 | 709.9970093 | 0.004668218 | 709.9970093 | 0.006490238 | 709.9970093 | 0.00194892 | 709.9970093 | -0.01259843 | 709.9970093 | 0.001654179 | 709.9970093 | -0.004465774 | 709.9970093 | 0.01775969 | 710.0065308 | -0.009642223 | 709.9970093 | 0.011526852 | 709.9970093 | 0.002350661 | 709.9970093 | 0.012284015 | 710.0065308 | 0.007024146616 | 709.9970093 | 0.01622994 | 709.9970093 | 0.003992125 | 709.9970093 | 0.008608541 | 709.9970093 | 0.004871573 | 709.9970093 | 0.000588009
707.9898682 | 0.002231997 | 707.9898682 | 0.003357829 | 707.9898682 | 0.006603763 | 707.9898682 | 0.000759615 | 707.9898682 | -0.01178457 | 707.9898682 | 0.000229048 | 707.9898682 | -0.00373212 | 707.9898682 | 0.01736895 | 707.9993896 | -0.009555607 | 707.9898682 | 0.012103697 | 707.9898682 | 0.003164516 | 707.9898682 | 0.012682109 | 707.9993896 | 0.006495650392 | 707.9898682 | 0.0172863 | 707.9898682 | 0.004609453 | 707.9898682 | 0.008217803 | 707.9898682 | 0.005310144 | 707.9898682 | 0.000806968
706.017334 | 0.003752677 | 706.017334 | 0.004588289 | 706.017334 | 0.007446254 | 706.017334 | 0.002816655 | 706.017334 | -0.0112679 | 706.017334 | 0.002111622 | 706.017334 | -0.002444226 | 706.017334 | 0.01832146 | 705.9909058 | -0.009571851 | 706.017334 | 0.012216517 | 706.017334 | 0.003681192 | 706.017334 | 0.014315061 | 705.9909058 | 0.005982047413 | 706.017334 | 0.01861336 | 706.017334 | 0.005259389 | 706.017334 | 0.009170311 | 706.017334 | 0.006197651 | 706.017334 | 0.002480344
704.0076294 | 0.003435314 | 704.0076294 | 0.004668688 | 704.0076294 | 0.00739301 | 704.0076294 | 0.003752938 | 704.0076294 | -0.01128191 | 704.0076294 | 0.001609955 | 704.0076294 | -0.003273654 | 704.0076294 | 0.01837471 | 704.0171509 | -0.008441194 | 704.0076294 | 0.012448478 | 704.0076294 | 0.003667173 | 704.0076294 | 0.014263135 | 704.0171509 | 0.007234819699 | 704.0076294 | 0.01744648 | 704.0076294 | 0.004466448 | 704.0076294 | 0.009223561 | 704.0076294 | 0.005727309 | 704.0076294 | 0.002083295
701.99646 | 0.002728626 | 701.99646 | 0.00482456 | 701.99646 | 0.007047588 | 701.99646 | 0.002016012 | 701.99646 | -0.01142988 | 701.99646 | 0.000865323 | 701.99646 | -0.00278095 | 701.99646 | 0.01755263 | 702.0059814 | -0.008181963 | 701.99646 | 0.012806997 | 701.99646 | 0.003519206 | 701.99646 | 0.013055866 | 702.0059814 | 0.008061157539 | 701.99646 | 0.01710973 | 701.99646 | 0.003984313 | 701.99646 | 0.008401476 | 701.99646 | 0.005997401 | 701.99646 | 0.000907033
699.9841309 | 0.002572802 | 699.9841309 | 0.003809471 | 699.9841309 | 0.007350436 | 699.9841309 | 0.002109983 | 699.9841309 | -0.01156567 | 699.9841309 | 0.001674448 | 699.9841309 | -0.003154548 | 699.9841309 | 0.01816246 | 699.9936523 | -0.00906389 | 699.9841309 | 0.012812436 | 699.9841309 | 0.003383421 | 699.9841309 | 0.013814899 | 699.9936523 | 0.007074976806 | 699.9841309 | 0.01820098 | 699.9841309 | 0.00403586 | 699.9841309 | 0.009011312 | 699.9841309 | 0.005921583 | 699.9841309 | 0.002061005
698.0063477 | 0.002862434 | 698.0063477 | 0.004194667 | 698.0063477 | 0.00774751 | 698.0063477 | 0.002074842 | 698.0063477 | -0.01140081 | 698.0063477 | 0.00107892 | 698.0063477 | -0.003315871 | 698.0063477 | 0.01777332 | 698.0158691 | -0.008926346 | 698.0063477 | 0.011899402 | 698.0063477 | 0.003548279 | 698.0063477 | 0.013635734 | 698.0158691 | 0.008044174872 | 698.0063477 | 0.01734859 | 698.0063477 | 0.004572017 | 698.0063477 | 0.008622166 | 698.0063477 | 0.005954124 | 698.0063477 | 0.001295244
695.991394 | 0.003698004 | 695.991394 | 0.00481532 | 695.991394 | 0.006930368 | 695.991394 | 0.000996328 | 695.991394 | -0.01158335 | 695.991394 | 0.001605461 | 695.991394 | -0.004053238 | 695.991394 | 0.01821086 | 696.0009155 | -0.009154107 | 695.991394 | 0.012703112 | 695.991394 | 0.003365733 | 695.991394 | 0.013573822 | 696.0009155 | 0.006987553556 | 695.991394 | 0.01780364 | 695.991394 | 0.004353218 | 695.991394 | 0.009059707 | 695.991394 | 0.006281369 | 695.991394 | 0.000705655
694.0110474 | 0.004530712 | 694.0110474 | 0.003872567 | 694.0110474 | 0.007018964 | 694.0110474 | 0.002674707 | 694.0110474 | -0.01177065 | 694.0110474 | 0.00233783 | 694.0110474 | -0.003013222 | 694.0110474 | 0.01825215 | 693.9844971 | -0.008678709 | 694.0110474 | 0.012338581 | 694.0110474 | 0.00317844 | 694.0110474 | 0.01421258 | 693.9844971 | 0.006544763222 | 694.0110474 | 0.01785505 | 694.0110474 | 0.005335432 | 694.0110474 | 0.009100995 | 694.0110474 | 0.006621084 | 694.0110474 | 0.001751581
691.9934692 | 0.003497651 | 691.9934692 | 0.005153785 | 691.9934692 | 0.008235715 | 691.9934692 | 0.002454649 | 691.9934692 | -0.01094732 | 691.9934692 | 0.00194905 | 691.9934692 | -0.002230777 | 691.9934692 | 0.01876432 | 692.0029907 | -0.00773836 | 691.9934692 | 0.012961229 | 691.9934692 | 0.004001765 | 691.9934692 | 0.014066084 | 692.0029907 | 0.007230266463 | 691.9934692 | 0.0180056 | 691.9934692 | 0.00530755 | 691.9934692 | 0.009613167 | 691.9934692 | 0.007747325 | 691.9934692 | 0.001595899
690.0106201 | 0.003604211 | 690.0106201 | 0.004152823 | 690.0106201 | 0.008537361 | 690.0106201 | 0.002900923 | 690.0106201 | -0.01142007 | 690.0106201 | 0.001692456 | 690.0106201 | -0.002670742 | 690.0106201 | 0.01821974 | 689.9840088 | -0.007575237 | 690.0106201 | 0.013099189 | 690.0106201 | 0.003529018 | 690.0106201 | 0.014391208 | 689.9840088 | 0.008481212892 | 690.0106201 | 0.01749111 | 690.0106201 | 0.005288081 | 690.0106201 | 0.009068588 | 690.0106201 | 0.006486743 | 690.0106201 | 0.002479199
687.9902954 | 0.002640068 | 687.9902954 | 0.00370239 | 687.9902954 | 0.006382993 | 687.9902954 | 0.001054008 | 687.9902954 | -0.01156366 | 687.9902954 | 0.00215033 | 687.9902954 | -0.003408607 | 687.9902954 | 0.01825505 | 687.9998169 | -0.00811083 | 687.9902954 | 0.011773446 | 687.9902954 | 0.00338543 | 687.9902954 | 0.012853762 | 687.9998169 | 0.006950700656 | 687.9902954 | 0.01745488 | 687.9902954 | 0.004057468 | 687.9902954 | 0.009103903 | 687.9902954 | 0.006049423 | 687.9902954 | 0.001032783
686.0049438 | 0.00366203 | 686.0049438 | 0.005775784 | 686.0049438 | 0.006972165 | 686.0049438 | 0.002511508 | 686.0049438 | -0.01041058 | 686.0049438 | 0.002021707 | 686.0049438 | -0.00260865 | 686.0049438 | 0.0177978 | 686.0144653 | -0.008937226 | 686.0049438 | 0.013047515 | 686.0049438 | 0.004538507 | 686.0049438 | 0.013957889 | 686.0144653 | 0.005699690431 | 686.0049438 | 0.01736952 | 686.0049438 | 0.005037442 | 686.0049438 | 0.008646645 | 686.0049438 | 0.006392398 | 686.0049438 | 4.78e-05
683.9821777 | 0.002642047 | 683.9821777 | 0.005786566 | 683.9821777 | 0.006331929 | 683.9821777 | 0.002696612 | 683.9821777 | -0.01063676 | 683.9821777 | 0.002107642 | 683.9821777 | -0.003571238 | 683.9821777 | 0.01802699 | 683.9916992 | -0.008536017 | 683.9821777 | 0.013504467 | 683.9821777 | 0.004312327 | 683.9821777 | 0.014281112 | 683.9916992 | 0.007636476774 | 683.9821777 | 0.01860687 | 683.9821777 | 0.004756771 | 683.9821777 | 0.008875834 | 683.9821777 | 0.006327096 | 683.9821777 | 0.002371665
681.9942627 | 0.00273493 | 681.9942627 | 0.003734504 | 681.9942627 | 0.006596509 | 681.9942627 | 0.001486974 | 681.9942627 | -0.01196174 | 681.9942627 | 6.47e-05 | 681.9942627 | -0.003583552 | 681.9942627 | 0.01780717 | 682.0037842 | -0.009000746 | 681.9942627 | 0.012624862 | 681.9942627 | 0.002987344 | 681.9942627 | 0.012156457 | 682.0037842 | 0.007432824001 | 681.9942627 | 0.01792773 | 681.9942627 | 0.004817833 | 681.9942627 | 0.008656018 | 681.9942627 | 0.005757474 | 681.9942627 | 0.001404044
680.005127 | 0.004280798 | 680.005127 | 0.004698571 | 680.005127 | 0.007596935 | 680.005127 | 0.002579859 | 680.005127 | -0.01071495 | 680.005127 | 0.002288488 | 680.005127 | -0.002504909 | 680.005127 | 0.01861407 | 680.0146484 | -0.007285037 | 680.005127 | 0.012785802 | 680.005127 | 0.004234136 | 680.005127 | 0.014415077 | 680.0146484 | 0.008588685654 | 680.005127 | 0.01889171 | 680.005127 | 0.006244393 | 680.005127 | 0.009462923 | 680.005127 | 0.006753784 | 680.005127 | 0.00147087
678.0147095 | 0.003678451 | 678.0147095 | 0.004077614 | 678.0147095 | 0.007310235 | 678.0147095 | 0.002299158 | 678.0147095 | -0.01076793 | 678.0147095 | 0.001878824 | 678.0147095 | -0.004352077 | 678.0147095 | 0.0189848 | 677.9880371 | -0.007527199 | 678.0147095 | 0.011680392 | 678.0147095 | 0.004181154 | 678.0147095 | 0.01485054 | 677.9880371 | 0.008025426418 | 678.0147095 | 0.01856666 | 678.0147095 | 0.006175358 | 678.0147095 | 0.009833653 | 678.0147095 | 0.00634522 | 678.0147095 | 0.001484558
675.9868774 | 0.00236076 | 675.9868774 | 0.00392316 | 675.9868774 | 0.00701244 | 675.9868774 | 0.002201997 | 675.9868774 | -0.01165869 | 675.9868774 | 0.001656024 | 675.9868774 | -0.003312517 | 675.9868774 | 0.01817959 | 675.9963989 | -0.007415097 | 675.9868774 | 0.011866919 | 675.9868774 | 0.003290399 | 675.9868774 | 0.014090444 | 675.9963989 | 0.008733556606 | 675.9868774 | 0.01704259 | 675.9868774 | 0.004293712 | 675.9868774 | 0.009028438 | 675.9868774 | 0.005538051 | 675.9868774 | 0.001800134
673.9938965 | 0.002448427 | 673.9938965 | 0.004182069 | 673.9938965 | 0.007924763 | 673.9938965 | 0.002808421 | 673.9938965 | -0.01194454 | 673.9938965 | 0.000525907 | 673.9938965 | -0.003378278 | 673.9938965 | 0.01792338 | 674.003418 | -0.007352946 | 673.9938965 | 0.011279177 | 673.9938965 | 0.003004547 | 673.9938965 | 0.01404039 | 674.003418 | 0.008098948747 | 673.9938965 | 0.01808935 | 673.9938965 | 0.006280503 | 673.9938965 | 0.008772225 | 673.9938965 | 0.004976166 | 673.9938965 | 0.001099473
671.9998169 | 0.002871242 | 671.9998169 | 0.005111325 | 671.9998169 | 0.008682479 | 671.9998169 | 0.004350133 | 671.9998169 | -0.00922524 | 671.9998169 | 0.00183832 | 671.9998169 | -0.001153729 | 671.9998169 | 0.01808144 | 672.0093384 | -0.007235575 | 671.9998169 | 0.012823046 | 671.9998169 | 0.005723847 | 671.9998169 | 0.015265204 | 672.0093384 | 0.007161154412 | 671.9998169 | 0.01893341 | 671.9998169 | 0.006268028 | 671.9998169 | 0.00893029 | 671.9998169 | 0.005859159 | 671.9998169 | 0.00265348
670.0044556 | 0.001502247 | 670.0044556 | 0.004676355 | 670.0044556 | 0.007299442 | 670.0044556 | 0.00146061 | 670.0044556 | -0.01077094 | 670.0044556 | 0.000695802 | 670.0044556 | -0.00322418 | 670.0044556 | 0.01849213 | 670.0139771 | -0.006261569 | 670.0044556 | 0.012155924 | 670.0044556 | 0.004178149 | 670.0044556 | 0.013313285 | 670.0139771 | 0.007101051975 | 670.0044556 | 0.01784401 | 670.0044556 | 0.003822241 | 670.0044556 | 0.009340977 | 670.0044556 | 0.004950035 | 670.0044556 | 0.001163994
668.0079346 | 0.003220164 | 668.0079346 | 0.004906783 | 668.0079346 | 0.00824371 | 668.0079346 | 0.003277045 | 668.0079346 | -0.01066157 | 668.0079346 | 0.002870851 | 668.0079346 | -0.003176781 | 668.0079346 | 0.01813149 | 668.0174561 | -0.005787181 | 668.0079346 | 0.013306532 | 668.0079346 | 0.004287516 | 668.0079346 | 0.014762716 | 668.0174561 | 0.008441118523 | 668.0079346 | 0.01867093 | 668.0079346 | 0.005766787 | 668.0079346 | 0.008980339 | 668.0079346 | 0.006408948 | 668.0079346 | 0.002363518
666.0101929 | 0.003139536 | 666.0101929 | 0.004671279 | 666.0101929 | 0.008006178 | 666.0101929 | 0.001823919 | 666.0101929 | -0.01086829 | 666.0101929 | 0.001338839 | 666.0101929 | -0.003350025 | 666.0101929 | 0.01839772 | 665.9833374 | -0.006754627 | 666.0101929 | 0.012951948 | 666.0101929 | 0.004080802 | 666.0101929 | 0.013939285 | 665.9833374 | 0.008729252033 | 666.0101929 | 0.01811101 | 666.0101929 | 0.00480964 | 666.0101929 | 0.009246565 | 666.0101929 | 0.00604168 | 666.0101929 | 0.001765616
664.0111084 | 0.002662831 | 664.0111084 | 0.00461916 | 664.0111084 | 0.008081385 | 664.0111084 | 0.001375115 | 664.0111084 | -0.01090557 | 664.0111084 | 0.000571913 | 664.0111084 | -0.0031274 | 664.0111084 | 0.01678534 | 663.984314 | -0.006965508 | 664.0111084 | 0.012737071 | 664.0111084 | 0.004043516 | 664.0111084 | 0.014494721 | 663.984314 | 0.008618971333 | 664.0111084 | 0.01687767 | 664.0111084 | 0.003933792 | 664.0111084 | 0.007634185 | 664.0111084 | 0.006632938 | 664.0111084 | 0.001785708
662.0109253 | 0.002879372 | 662.0109253 | 0.005225277 | 662.0109253 | 0.008359489 | 662.0109253 | 0.003499712 | 662.0109253 | -0.01062332 | 662.0109253 | 0.002103584 | 662.0109253 | -0.002327706 | 662.0109253 | 0.01930977 | 661.9840698 | -0.007891408 | 662.0109253 | 0.013318784 | 662.0109253 | 0.004325765 | 662.0109253 | 0.014292107 | 661.9840698 | 0.008087371476 | 662.0109253 | 0.01939499 | 662.0109253 | 0.006127863 | 662.0109253 | 0.010158616 | 662.0109253 | 0.006903883 | 662.0109253 | 0.001869594
660.0094604 | 0.003718343 | 660.0094604 | 0.004939012 | 660.0094604 | 0.008134317 | 660.0094604 | 0.001951521 | 660.0094604 | -0.0106262 | 660.0094604 | 0.002083347 | 660.0094604 | -0.0031022 | 660.0094604 | 0.01890413 | 659.982666 | -0.007265084 | 660.0094604 | 0.011956501 | 660.0094604 | 0.004322889 | 660.0094604 | 0.015122775 | 659.982666 | 0.008357008919 | 660.0094604 | 0.01823993 | 660.0094604 | 0.005369344 | 660.0094604 | 0.00975298 | 660.0094604 | 0.006201379 | 660.0094604 | 0.001761614
658.006958 | 0.002451734 | 658.006958 | 0.005502999 | 658.006958 | 0.007616508 | 658.006958 | 0.00170072 | 658.006958 | -0.01035722 | 658.006958 | -5.49e-05 | 658.006958 | -0.003456163 | 658.006958 | 0.01790542 | 658.0164795 | -0.006688254 | 658.006958 | 0.012175225 | 658.006958 | 0.004591872 | 658.006958 | 0.013796888 | 658.0164795 | 0.008850022219 | 658.006958 | 0.01721984 | 658.006958 | 0.005254778 | 658.006958 | 0.008754264 | 658.006958 | 0.006258337 | 658.006958 | 0.001467337
656.0031128 | 0.004205775 | 656.0031128 | 0.005557978 | 656.0031128 | 0.009665837 | 656.0031128 | 0.002942411 | 656.0031128 | -0.00955432 | 656.0031128 | 0.002564443 | 656.0031128 | -0.002188273 | 656.0031128 | 0.01878682 | 656.0126343 | -0.005991581 | 656.0031128 | 0.013550613 | 656.0031128 | 0.005394767 | 656.0031128 | 0.016276443 | 656.0126343 | 0.008414065465 | 656.0031128 | 0.01907235 | 656.0031128 | 0.006021758 | 656.0031128 | 0.009635664 | 656.0031128 | 0.0073839 | 656.0031128 | 0.002818713
653.9980469 | 0.003059706 | 653.9980469 | 0.004702653 | 653.9980469 | 0.009582151 | 653.9980469 | 0.002803419 | 653.9980469 | -0.0101461 | 653.9980469 | 0.001885037 | 653.9980469 | -0.002257253 | 653.9980469 | 0.01856156 | 654.0075684 | -0.005892566 | 653.9980469 | 0.01211903 | 653.9980469 | 0.004802992 | 653.9980469 | 0.014731303 | 654.0075684 | 0.00883649569 | 653.9980469 | 0.01886181 | 653.9980469 | 0.005194755 | 653.9980469 | 0.009410411 | 653.9980469 | 0.005600114 | 653.9980469 | 0.001479753
651.9918213 | 0.004286026 | 651.9918213 | 0.0060463 | 651.9918213 | 0.01070324 | 651.9918213 | 0.003255737 | 651.9918213 | -0.009097563 | 651.9918213 | 0.002976736 | 651.9918213 | -0.0008465111 | 651.9918213 | 0.01969573 | 652.0013428 | -0.006577435 | 651.9918213 | 0.014123682 | 651.9918213 | 0.005851524 | 651.9918213 | 0.015940132 | 652.0013428 | 0.00829779543 | 651.9918213 | 0.0203624 | 651.9918213 | 0.006688796 | 651.9918213 | 0.010544581 | 651.9918213 | 0.008211076 | 651.9918213 | 0.003530506
649.984436 | 0.003173825 | 649.984436 | 0.005983044 | 649.984436 | 0.008313443 | 649.984436 | 0.003560388 | 649.984436 | -0.01150921 | 649.984436 | 0.002371144 | 649.984436 | -0.00250431 | 649.984436 | 0.01871219 | 649.9939575 | -0.006347187 | 649.984436 | 0.013286808 | 649.984436 | 0.00343988 | 649.984436 | 0.014525795 | 649.9939575 | 0.008529573679 | 649.984436 | 0.01828075 | 649.984436 | 0.005528613 | 649.984436 | 0.009561034 | 649.984436 | 0.006412757 | 649.984436 | 0.002065999
648.0124512 | 0.003624962 | 648.0124512 | 0.005492251 | 648.0124512 | 0.009021858 | 648.0124512 | 0.00406758 | 648.0124512 | -0.009503366 | 648.0124512 | 0.002848025 | 648.0124512 | -0.002732774 | 648.0124512 | 0.01922586 | 647.9854126 | -0.005444456 | 648.0124512 | 0.01273126 | 648.0124512 | 0.005445721 | 648.0124512 | 0.016090028 | 647.9854126 | 0.008654962294 | 648.0124512 | 0.01912145 | 648.0124512 | 0.006168768 | 648.0124512 | 0.010074704 | 648.0124512 | 0.008046021 | 648.0124512 | 0.002136438
646.0026855 | 0.004623947 | 646.0026855 | 0.005994645 | 646.0026855 | 0.010304198 | 646.0026855 | 0.003172417 | 646.0026855 | -0.009820161 | 646.0026855 | 0.002169867 | 646.0026855 | -0.002085553 | 646.0026855 | 0.02037722 | 646.012207 | -0.00605885 | 646.0026855 | 0.013290063 | 646.0026855 | 0.005128926 | 646.0026855 | 0.017076213 | 646.012207 | 0.00793736428 | 646.0026855 | 0.01930062 | 646.0026855 | 0.007621645 | 646.0026855 | 0.011226072 | 646.0026855 | 0.008162249 | 646.0026855 | 0.003428686
643.9917603 | 0.002581317 | 643.9917603 | 0.004688025 | 643.9917603 | 0.008751253 | 643.9917603 | 0.001931421 | 643.9917603 | -0.01054935 | 643.9917603 | 0.00271594 | 643.9917603 | -0.00289074 | 643.9917603 | 0.01933105 | 644.0012817 | -0.005996663 | 643.9917603 | 0.012789614 | 643.9917603 | 0.004399735 | 643.9917603 | 0.015527129 | 644.0012817 | 0.007457182277 | 643.9917603 | 0.01844104 | 643.9917603 | 0.005726313 | 643.9917603 | 0.010179896 | 643.9917603 | 0.007269091 | 643.9917603 | 0.000405667
642.0162354 | 0.003967307 | 642.0162354 | 0.005451016 | 642.0162354 | 0.009346188 | 642.0162354 | 0.00309769 | 642.0162354 | -0.009564254 | 642.0162354 | 0.002651501 | 642.0162354 | -0.002478423 | 642.0162354 | 0.01915539 | 641.9891968 | -0.004814222 | 642.0162354 | 0.012790601 | 642.0162354 | 0.005384833 | 642.0162354 | 0.0161127 | 641.9891968 | 0.009012528695 | 642.0162354 | 0.01795707 | 642.0162354 | 0.00702683 | 642.0162354 | 0.010004236 | 642.0162354 | 0.006781628 | 642.0162354 | 0.001788593
640.0030518 | 0.004759886 | 640.0030518 | 0.007029066 | 640.0030518 | 0.009252092 | 640.0030518 | 0.003725027 | 640.0030518 | -0.008994413 | 640.0030518 | 0.001461753 | 640.0030518 | -0.002433078 | 640.0030518 | 0.01936303 | 640.0125732 | -0.004482248 | 640.0030518 | 0.013907744 | 640.0030518 | 0.005954674 | 640.0030518 | 0.015588007 | 640.0125732 | 0.009561166167 | 640.0030518 | 0.01903479 | 640.0030518 | 0.00655291 | 640.0030518 | 0.010211882 | 640.0030518 | 0.007441251 | 640.0030518 | 0.002152931
637.9886475 | 0.004207474 | 637.9886475 | 0.005830299 | 637.9886475 | 0.00925003 | 637.9886475 | 0.002883411 | 637.9886475 | -0.01104432 | 637.9886475 | 0.002120362 | 637.9886475 | -0.002794093 | 637.9886475 | 0.01864154 | 637.9981689 | -0.004008689 | 637.9886475 | 0.013378524 | 637.9886475 | 0.003904772 | 637.9886475 | 0.0159795 | 637.9981689 | 0.009669516236 | 637.9886475 | 0.01803554 | 637.9886475 | 0.007205052 | 637.9886475 | 0.009490386 | 637.9886475 | 0.007183155 | 637.9886475 | 0.001920059
636.0096436 | 0.004841993 | 636.0096436 | 0.00702099 | 636.0096436 | 0.010290706 | 636.0096436 | 0.003223424 | 636.0096436 | -0.009050596 | 636.0096436 | 0.001726761 | 636.0096436 | -0.002685529 | 636.0096436 | 0.02005581 | 635.9825439 | -0.004478628 | 636.0096436 | 0.013140196 | 636.0096436 | 0.005898491 | 636.0096436 | 0.01618062 | 635.9825439 | 0.01090665348 | 636.0096436 | 0.01912077 | 636.0096436 | 0.008273891 | 636.0096436 | 0.010904663 | 636.0096436 | 0.007776419 | 636.0096436 | 0.003174007
633.992981 | 0.004835946 | 633.992981 | 0.007286886 | 633.992981 | 0.01013453 | 633.992981 | 0.004025226 | 633.992981 | -0.009702851 | 633.992981 | 0.002664914 | 633.992981 | -0.003038297 | 633.992981 | 0.01950548 | 634.0025024 | -0.004593524 | 633.992981 | 0.013871555 | 633.992981 | 0.005246236 | 633.992981 | 0.01656762 | 634.0025024 | 0.01025118586 | 633.992981 | 0.01895267 | 633.992981 | 0.006971244 | 633.992981 | 0.010354326 | 633.992981 | 0.007869932 | 633.992981 | 0.003237898
632.0118408 | 0.00408365 | 632.0118408 | 0.007443199 | 632.0118408 | 0.0116751 | 632.0118408 | 0.003743747 | 632.0118408 | -0.009179808 | 632.0118408 | 0.002973061 | 632.0118408 | -0.002528529 | 632.0118408 | 0.01970083 | 631.9847412 | -0.002910058 | 632.0118408 | 0.014957029 | 632.0118408 | 0.005769279 | 632.0118408 | 0.015986321 | 631.9847412 | 0.01132899243 | 632.0118408 | 0.01998196 | 632.0118408 | 0.008142625 | 632.0118408 | 0.010549674 | 632.0118408 | 0.007877523 | 632.0118408 | 0.002117058
629.9928589 | 0.004580284 | 629.9928589 | 0.007492919 | 629.9928589 | 0.011098 | 629.9928589 | 0.004049577 | 629.9928589 | -0.008211367 | 629.9928589 | 0.003008666 | 629.9928589 | -0.002050334 | 629.9928589 | 0.01912252 | 630.0023804 | -0.003109825 | 629.9928589 | 0.015086833 | 629.9928589 | 0.00673772 | 629.9928589 | 0.017301383 | 630.0023804 | 0.01096919645 | 629.9928589 | 0.01984859 | 629.9928589 | 0.008177047 | 629.9928589 | 0.009971364 | 629.9928589 | 0.007766352 | 629.9928589 | 0.002923386
628.0093994 | 0.005246263 | 628.0093994 | 0.007960511 | 628.0093994 | 0.012492967 | 628.0093994 | 0.004018433 | 628.0093994 | -0.00810443 | 628.0093994 | 0.003264552 | 628.0093994 | -0.001491664 | 628.0093994 | 0.02053217 | 627.9822388 | -0.003264327 | 628.0093994 | 0.015466797 | 628.0093994 | 0.006844657 | 628.0093994 | 0.017457813 | 627.9822388 | 0.01145721227 | 628.0093994 | 0.01924218 | 628.0093994 | 0.007600096 | 628.0093994 | 0.01138102 | 628.0093994 | 0.008119309 | 628.0093994 | 0.002411203
625.9882202 | 0.004550383 | 625.9882202 | 0.007310841 | 625.9882202 | 0.012375015 | 625.9882202 | 0.003573725 | 625.9882202 | -0.009038971 | 625.9882202 | 0.003056134 | 625.9882202 | -0.001767593 | 625.9882202 | 0.01924366 | 625.9977417 | -0.002794238 | 625.9882202 | 0.014570738 | 625.9882202 | 0.005910116 | 625.9882202 | 0.016990818 | 625.9977417 | 0.0110045867 | 625.9882202 | 0.01958289 | 625.9882202 | 0.008401634 | 625.9882202 | 0.010092508 | 625.9882202 | 0.00797264 | 625.9882202 | 0.003220347
624.0025635 | 0.004806395 | 624.0025635 | 0.007793865 | 624.0025635 | 0.012622943 | 624.0025635 | 0.004379601 | 624.0025635 | -0.008654769 | 624.0025635 | 0.002574833 | 624.0025635 | -0.002224914 | 624.0025635 | 0.02006282 | 624.012085 | -0.002756916 | 624.0025635 | 0.015507411 | 624.0025635 | 0.006294318 | 624.0025635 | 0.016543821 | 624.012085 | 0.01081070676 | 624.0025635 | 0.01877914 | 624.0025635 | 0.008078563 | 624.0025635 | 0.010911671 | 624.0025635 | 0.007084396 | 624.0025635 | 0.003473957
622.0158691 | 0.004575889 | 622.0158691 | 0.0097982 | 622.0158691 | 0.014395757 | 622.0158691 | 0.004577537 | 622.0158691 | -0.007013648 | 622.0158691 | 0.003815947 | 622.0158691 | -0.001896104 | 622.0158691 | 0.02101562 | 621.9885254 | -0.002847365 | 622.0158691 | 0.015760839 | 622.0158691 | 0.007935439 | 622.0158691 | 0.018199671 | 621.9885254 | 0.01105832774 | 622.0158691 | 0.02010345 | 622.0158691 | 0.009531979 | 622.0158691 | 0.011864471 | 622.0158691 | 0.008416968 | 622.0158691 | 0.003558092
619.9912109 | 0.005886736 | 619.9912109 | 0.009948586 | 619.9912109 | 0.015353451 | 619.9912109 | 0.004720395 | 619.9912109 | -0.007500727 | 619.9912109 | 0.004535107 | 619.9912109 | -0.001194742 | 619.9912109 | 0.02159049 | 620.0007324 | -0.001269873 | 619.9912109 | 0.016130807 | 619.9912109 | 0.00744836 | 619.9912109 | 0.018572237 | 620.0007324 | 0.01240141038 | 619.9912109 | 0.02037837 | 619.9912109 | 0.009629656 | 619.9912109 | 0.012439341 | 619.9912109 | 0.009210816 | 619.9912109 | 0.004414406
618.0022583 | 0.004937206 | 618.0022583 | 0.010026912 | 618.0022583 | 0.015296871 | 618.0022583 | 0.005913947 | 618.0022583 | -0.007560369 | 618.0022583 | 0.003866847 | 618.0022583 | -0.001067591 | 618.0022583 | 0.02115587 | 618.0117798 | -0.001393471 | 618.0022583 | 0.016505636 | 618.0022583 | 0.007388718 | 618.0022583 | 0.018033367 | 618.0117798 | 0.01220251247 | 618.0022583 | 0.0199119 | 618.0022583 | 0.00958141 | 618.0022583 | 0.012004718 | 618.0022583 | 0.008527568 | 618.0022583 | 0.003644096
616.0123291 | 0.005332707 | 616.0123291 | 0.010607921 | 616.0123291 | 0.016392907 | 616.0123291 | 0.005543531 | 616.0123291 | -0.006900244 | 616.0123291 | 0.00431949 | 616.0123291 | -0.002202789 | 616.0123291 | 0.02112266 | 615.9849243 | -0.0008475534 | 616.0123291 | 0.016375568 | 616.0123291 | 0.008048843 | 616.0123291 | 0.018774804 | 615.9849243 | 0.01355753001 | 616.0123291 | 0.02043055 | 616.0123291 | 0.01037747 | 616.0123291 | 0.011971508 | 616.0123291 | 0.008336109 | 616.0123291 | 0.003723904
613.984314 | 0.005291434 | 613.984314 | 0.01093349 | 613.984314 | 0.017236926 | 613.984314 | 0.005294736 | 613.984314 | -0.008155758 | 613.984314 | 0.004653722 | 613.984314 | -0.0007913741 | 613.984314 | 0.02101145 | 613.9938354 | -0.0004899199 | 613.984314 | 0.0165805 | 613.984314 | 0.006793329 | 613.984314 | 0.019230979 | 613.9938354 | 0.01407052297 | 613.984314 | 0.01945089 | 613.984314 | 0.009177766 | 613.984314 | 0.011860294 | 613.984314 | 0.009006476 | 613.984314 | 0.003536769
611.9921265 | 0.006294134 | 611.9921265 | 0.012032182 | 611.9921265 | 0.019392923 | 611.9921265 | 0.007405992 | 611.9921265 | -0.006259478 | 611.9921265 | 0.005282971 | 611.9921265 | -0.001068375 | 611.9921265 | 0.02183718 | 612.0016479 | 0.0005210261 | 611.9921265 | 0.017295375 | 611.9921265 | 0.008689609 | 611.9921265 | 0.019849693 | 612.0016479 | 0.01421790384 | 611.9921265 | 0.01997456 | 611.9921265 | 0.010442165 | 611.9921265 | 0.012686027 | 611.9921265 | 0.008984383 | 611.9921265 | 0.004078868
609.9988403 | 0.005914235 | 609.9988403 | 0.013319691 | 609.9988403 | 0.02033559 | 609.9988403 | 0.006746239 | 609.9988403 | -0.006281898 | 609.9988403 | 0.005520617 | 609.9988403 | -0.001149288 | 609.9988403 | 0.02255159 | 610.0083618 | 0.002188626 | 609.9988403 | 0.018320134 | 609.9988403 | 0.008667189 | 609.9988403 | 0.019580437 | 610.0083618 | 0.01464591268 | 609.9988403 | 0.02031991 | 609.9988403 | 0.010675807 | 609.9988403 | 0.013400442 | 609.9988403 | 0.009059997 | 609.9988403 | 0.003801872
608.0044556 | 0.007585423 | 608.0044556 | 0.014780098 | 608.0044556 | 0.02236772 | 608.0044556 | 0.007640613 | 608.0044556 | -0.005607871 | 608.0044556 | 0.006101242 | 608.0044556 | -0.0005359621 | 608.0044556 | 0.02292629 | 608.0139771 | 0.002774235 | 608.0044556 | 0.019067552 | 608.0044556 | 0.009341216 | 608.0044556 | 0.020692645 | 608.0139771 | 0.0163851101 | 608.0044556 | 0.02115794 | 608.0044556 | 0.011545407 | 608.0044556 | 0.013775138 | 608.0044556 | 0.009585936 | 608.0044556 | 0.003914018
606.0090332 | 0.007100052 | 606.0090332 | 0.016031658 | 606.0090332 | 0.02475919 | 606.0090332 | 0.007913559 | 606.0090332 | -0.005307098 | 606.0090332 | 0.006858201 | 606.0090332 | -0.0006372711 | 606.0090332 | 0.02359901 | 605.9816895 | 0.003677624 | 606.0090332 | 0.019969558 | 606.0090332 | 0.009641989 | 606.0090332 | 0.02066604 | 605.9816895 | 0.01690261438 | 606.0090332 | 0.02085278 | 606.0090332 | 0.012147911 | 606.0090332 | 0.014447859 | 606.0090332 | 0.009682565 | 606.0090332 | 0.00414412
604.0126343 | 0.008064085 | 604.0126343 | 0.018378543 | 604.0126343 | 0.027557785 | 604.0126343 | 0.009717321 | 604.0126343 | -0.004609712 | 604.0126343 | 0.007592219 | 604.0126343 | -0.0001048001 | 604.0126343 | 0.02440148 | 603.9851685 | 0.005524584 | 604.0126343 | 0.021274162 | 604.0126343 | 0.010339375 | 604.0126343 | 0.021446364 | 603.9851685 | 0.01841229945 | 604.0126343 | 0.02185859 | 604.0126343 | 0.013277573 | 604.0126343 | 0.015250324 | 604.0126343 | 0.010759729 | 604.0126343 | 0.004577511
602.0150757 | 0.008073974 | 602.0150757 | 0.019063061 | 602.0150757 | 0.030242214 | 602.0150757 | 0.009344098 | 602.0150757 | -0.004043734 | 602.0150757 | 0.007926397 | 602.0150757 | -0.0002976761 | 602.0150757 | 0.02469051 | 601.9876709 | 0.006125976 | 602.0150757 | 0.021728128 | 602.0150757 | 0.010905353 | 602.0150757 | 0.021874536 | 601.9876709 | 0.01924594119 | 602.0150757 | 0.02067187 | 602.0150757 | 0.013052024 | 602.0150757 | 0.015539363 | 602.0150757 | 0.009890692 | 602.0150757 | 0.004046286
600.0165405 | 0.008901357 | 600.0165405 | 0.021509545 | 600.0165405 | 0.033676229 | 600.0165405 | 0.011115661 | 600.0165405 | -0.002590612 | 600.0165405 | 0.008927437 | 600.0165405 | 0.0003020979 | 600.0165405 | 0.02548675 | 599.9890137 | 0.00789781 | 600.0165405 | 0.023842078 | 600.0165405 | 0.012358475 | 600.0165405 | 0.022949493 | 599.9890137 | 0.02004900761 | 600.0165405 | 0.02205848 | 600.0165405 | 0.015006759 | 600.0165405 | 0.016335597 | 600.0165405 | 0.010095634 | 600.0165405 | 0.005291173
598.0168457 | 0.009567385 | 598.0168457 | 0.024068268 | 598.0168457 | 0.037831392 | 598.0168457 | 0.012492487 | 598.0168457 | -0.001877243 | 598.0168457 | 0.009366845 | 598.0168457 | 0.0007450859 | 598.0168457 | 0.02759781 | 597.9893188 | 0.009264326 | 598.0168457 | 0.025177971 | 598.0168457 | 0.013071844 | 598.0168457 | 0.024088815 | 597.9893188 | 0.02192403004 | 598.0168457 | 0.02195202 | 598.0168457 | 0.015841106 | 598.0168457 | 0.018446654 | 598.0168457 | 0.010932694 | 598.0168457 | 0.005271835
596.0162354 | 0.010663019 | 596.0162354 | 0.026732275 | 596.0162354 | 0.042304359 | 596.0162354 | 0.013921536 | 596.0162354 | -0.001558149 | 596.0162354 | 0.011691161 | 596.0162354 | 0.001208331 | 596.0162354 | 0.02860027 | 595.9885864 | 0.01113711 | 596.0162354 | 0.027719058 | 596.0162354 | 0.013390938 | 596.0162354 | 0.024617532 | 595.9885864 | 0.02314294502 | 596.0162354 | 0.02246612 | 596.0162354 | 0.017374177 | 596.0162354 | 0.01944912 | 596.0162354 | 0.011012048 | 596.0162354 | 0.005169371
594.0144653 | 0.011781824 | 594.0144653 | 0.031056829 | 594.0144653 | 0.047627352 | 594.0144653 | 0.01670724 | 594.0144653 | 8.795293e-05 | 594.0144653 | 0.013000196 | 594.0144653 | 0.001924726 | 594.0144653 | 0.03114088 | 593.9868774 | 0.01421756 | 594.0144653 | 0.03030891 | 594.0144653 | 0.01503704 | 594.0144653 | 0.026295714 | 593.9868774 | 0.02604365163 | 594.0144653 | 0.022295 | 594.0144653 | 0.018960916 | 594.0144653 | 0.021989733 | 594.0144653 | 0.011410757 | 594.0144653 | 0.006242896
592.0115967 | 0.012486573 | 592.0115967 | 0.033603955 | 592.0115967 | 0.054071128 | 592.0115967 | 0.018283712 | 592.0115967 | 0.0008593199 | 592.0115967 | 0.014874621 | 592.0115967 | 0.002244268 | 592.0115967 | 0.03271875 | 591.9840698 | 0.01584504 | 592.0115967 | 0.032704163 | 592.0115967 | 0.015808407 | 592.0115967 | 0.027167954 | 591.9840698 | 0.02712185308 | 592.0115967 | 0.02302333 | 592.0115967 | 0.019662334 | 592.0115967 | 0.023567602 | 592.0115967 | 0.012127467 | 592.0115967 | 0.007032697
590.0078125 | 0.013308133 | 590.0078125 | 0.038696826 | 590.0078125 | 0.060263775 | 590.0078125 | 0.020078747 | 590.0078125 | 0.001809968 | 590.0078125 | 0.016170733 | 590.0078125 | 0.002431769 | 590.0078125 | 0.03397258 | 590.017334 | 0.0187047 | 590.0078125 | 0.03500668 | 590.0078125 | 0.016759055 | 590.0078125 | 0.028888492 | 590.017334 | 0.02958250418 | 590.0078125 | 0.02347214 | 590.0078125 | 0.021237301 | 590.0078125 | 0.02482143 | 590.0078125 | 0.011686162 | 590.0078125 | 0.006378239
588.0029297 | 0.015933929 | 588.0029297 | 0.043871839 | 588.0029297 | 0.069063902 | 588.0029297 | 0.023094077 | 588.0029297 | 0.004179841 | 588.0029297 | 0.018987335 | 588.0029297 | 0.0035705 | 588.0029297 | 0.0356162 | 588.0124512 | 0.02313579 | 588.0029297 | 0.039111909 | 588.0029297 | 0.019128928 | 588.0029297 | 0.030674623 | 588.0124512 | 0.03352528438 | 588.0029297 | 0.02457511 | 588.0029297 | 0.024945527 | 588.0029297 | 0.026465047 | 588.0029297 | 0.01296467 | 588.0029297 | 0.007612688
585.9970703 | 0.01758942 | 585.9970703 | 0.050382148 | 585.9970703 | 0.078091748 | 585.9970703 | 0.025704663 | 585.9970703 | 0.005632559 | 585.9970703 | 0.021077791 | 585.9970703 | 0.004382159 | 585.9970703 | 0.03840311 | 586.0065918 | 0.02714173 | 585.9970703 | 0.043396171 | 585.9970703 | 0.020581646 | 585.9970703 | 0.032767355 | 586.0065918 | 0.03689885512 | 585.9970703 | 0.02533304 | 585.9970703 | 0.026390962 | 585.9970703 | 0.029251959 | 585.9970703 | 0.01255486 | 585.9970703 | 0.008798244
583.9901123 | 0.019299928 | 583.9901123 | 0.055752546 | 583.9901123 | 0.087346002 | 583.9901123 | 0.028647888 | 583.9901123 | 0.007294916 | 583.9901123 | 0.024225047 | 583.9901123 | 0.005184919 | 583.9901123 | 0.04050348 | 583.9996338 | 0.03141713 | 583.9901123 | 0.048412964 | 583.9901123 | 0.022244003 | 583.9901123 | 0.034778845 | 583.9996338 | 0.03937810659 | 583.9901123 | 0.02563328 | 583.9901123 | 0.028957358 | 583.9901123 | 0.031352326 | 583.9901123 | 0.01310834 | 583.9901123 | 0.008873113
581.9821777 | 0.021828014 | 581.9821777 | 0.063994013 | 581.9821777 | 0.099780127 | 581.9821777 | 0.034388673 | 581.9821777 | 0.009880785 | 581.9821777 | 0.026854688 | 581.9821777 | 0.007188109 | 581.9821777 | 0.04431493 | 581.9916992 | 0.03717568 | 581.9821777 | 0.053118076 | 581.9821777 | 0.024829872 | 581.9821777 | 0.037038319 | 581.9916992 | 0.04413971305 | 581.9821777 | 0.02674098 | 581.9821777 | 0.032080114 | 581.9821777 | 0.035163783 | 581.9821777 | 0.013977109 | 581.9821777 | 0.010467754
580.010437 | 0.025005436 | 580.010437 | 0.072270125 | 580.010437 | 0.113066293 | 580.010437 | 0.038064055 | 580.010437 | 0.01298198 | 580.010437 | 0.031003168 | 580.010437 | 0.008683574 | 580.010437 | 0.04737144 | 579.9827271 | 0.04211718 | 580.010437 | 0.059214003 | 580.010437 | 0.027931072 | 580.010437 | 0.040762931 | 579.9827271 | 0.04832407087 | 580.010437 | 0.02772923 | 580.010437 | 0.035208695 | 580.010437 | 0.03822029 | 580.010437 | 0.01464586 | 580.010437 | 0.011315443
578.0004272 | 0.028527955 | 578.0004272 | 0.081188813 | 578.0004272 | 0.125782535 | 578.0004272 | 0.043532733 | 578.0004272 | 0.01517869 | 578.0004272 | 0.035116348 | 578.0004272 | 0.009840901 | 578.0004272 | 0.05202992 | 578.0099487 | 0.04847295 | 578.0004272 | 0.064628229 | 578.0004272 | 0.030127777 | 578.0004272 | 0.042748552 | 578.0099487 | 0.05330147594 | 578.0004272 | 0.0288014 | 578.0004272 | 0.039384171 | 578.0004272 | 0.042878766 | 578.0004272 | 0.015005152 | 578.0004272 | 0.012959176
575.9894409 | 0.031711124 | 575.9894409 | 0.092050448 | 575.9894409 | 0.143199906 | 575.9894409 | 0.049624573 | 575.9894409 | 0.01858808 | 575.9894409 | 0.040385045 | 575.9894409 | 0.0115541 | 575.9894409 | 0.05606346 | 575.9989624 | 0.05467746 | 575.9894409 | 0.073000297 | 575.9894409 | 0.033537172 | 575.9894409 | 0.046762262 | 575.9989624 | 0.05812453479 | 575.9894409 | 0.03066106 | 575.9894409 | 0.043780066 | 575.9894409 | 0.046912313 | 575.9894409 | 0.0159813 | 575.9894409 | 0.013710133
574.0147705 | 0.035012685 | 574.0147705 | 0.103018858 | 574.0147705 | 0.160702795 | 574.0147705 | 0.055730738 | 574.0147705 | 0.02229081 | 574.0147705 | 0.045159087 | 574.0147705 | 0.01271401 | 574.0147705 | 0.06094684 | 573.9869995 | 0.06236563 | 574.0147705 | 0.080711104 | 574.0147705 | 0.037239898 | 574.0147705 | 0.049912658 | 573.9869995 | 0.0650710538 | 574.0147705 | 0.03149561 | 574.0147705 | 0.048201472 | 574.0147705 | 0.051795684 | 574.0147705 | 0.016935691 | 574.0147705 | 0.014516079
572.001709 | 0.039833587 | 572.001709 | 0.11499317 | 572.001709 | 0.178291932 | 572.001709 | 0.062081482 | 572.001709 | 0.02554333 | 572.001709 | 0.050915185 | 572.001709 | 0.01597755 | 572.001709 | 0.06627866 | 572.0112305 | 0.06964065 | 572.001709 | 0.089823514 | 572.001709 | 0.040492415 | 572.001709 | 0.05471728 | 572.0112305 | 0.07056888193 | 572.001709 | 0.03296583 | 572.001709 | 0.053469878 | 572.001709 | 0.057127506 | 572.001709 | 0.017792175 | 572.001709 | 0.01635143
569.9877319 | 0.044217288 | 569.9877319 | 0.130027875 | 569.9877319 | 0.201096907 | 569.9877319 | 0.070723213 | 569.9877319 | 0.03025702 | 569.9877319 | 0.058044195 | 569.9877319 | 0.01770503 | 569.9877319 | 0.07223061 | 569.9972534 | 0.07959936 | 569.9877319 | 0.100429386 | 569.9877319 | 0.045206107 | 569.9877319 | 0.059017532 | 569.9972534 | 0.07915945351 | 569.9877319 | 0.03428325 | 569.9877319 | 0.058608796 | 569.9877319 | 0.063079454 | 569.9877319 | 0.018569617 | 569.9877319 | 0.018062213
568.0100708 | 0.049828947 | 568.0100708 | 0.145419061 | 568.0100708 | 0.222743243 | 568.0100708 | 0.078516886 | 568.0100708 | 0.03456758 | 568.0100708 | 0.065085098 | 568.0100708 | 0.02057537 | 568.0100708 | 0.0787517 | 567.9822388 | 0.08943538 | 568.0100708 | 0.110268049 | 568.0100708 | 0.049516663 | 568.0100708 | 0.064010665 | 567.9822388 | 0.08551073819 | 568.0100708 | 0.03605 | 568.0100708 | 0.06461513 | 568.0100708 | 0.069600545 | 568.0100708 | 0.020110765 | 568.0100708 | 0.020099921
565.9940796 | 0.055809088 | 565.9940796 | 0.161797985 | 565.9940796 | 0.249000907 | 565.9940796 | 0.088739842 | 565.9940796 | 0.04061408 | 565.9940796 | 0.07312496 | 565.9940796 | 0.02353158 | 565.9940796 | 0.08591415 | 566.0036011 | 0.09968531 | 565.9940796 | 0.12341363 | 565.9940796 | 0.055563163 | 565.9940796 | 0.070280977 | 566.0036011 | 0.09452814609 | 565.9940796 | 0.03878765 | 565.9940796 | 0.07180506 | 565.9940796 | 0.076762997 | 565.9940796 | 0.020875424 | 565.9940796 | 0.022903539
564.0144653 | 0.062961623 | 564.0144653 | 0.180509895 | 564.0144653 | 0.276183665 | 564.0144653 | 0.099562891 | 564.0144653 | 0.04742722 | 564.0144653 | 0.082627401 | 564.0144653 | 0.02797083 | 564.0144653 | 0.09500388 | 563.9866333 | 0.1107455 | 564.0144653 | 0.136430189 | 564.0144653 | 0.062376305 | 564.0144653 | 0.077273265 | 563.9866333 | 0.1032675728 | 564.0144653 | 0.04126434 | 564.0144653 | 0.079580978 | 564.0144653 | 0.085852727 | 564.0144653 | 0.023173308 | 564.0144653 | 0.025743226
561.996521 | 0.07043384 | 561.996521 | 0.199419692 | 561.996521 | 0.304559052 | 561.996521 | 0.11123433 | 561.996521 | 0.05266247 | 561.996521 | 0.09153796 | 561.996521 | 0.03073869 | 561.996521 | 0.1031742 | 562.0060425 | 0.1249815 | 561.996521 | 0.150224939 | 561.996521 | 0.067611553 | 561.996521 | 0.082976498 | 562.0060425 | 0.1147998869 | 561.996521 | 0.04344217 | 561.996521 | 0.088356674 | 561.996521 | 0.094023049 | 561.996521 | 0.024210786 | 561.996521 | 0.027615711
560.0150146 | 0.077221036 | 560.0150146 | 0.218612343 | 560.0150146 | 0.332810283 | 560.0150146 | 0.122525595 | 560.0150146 | 0.05921084 | 560.0150146 | 0.101567902 | 560.0150146 | 0.03535388 | 560.0150146 | 0.1111475 | 559.9871216 | 0.137099 | 560.0150146 | 0.164096877 | 560.0150146 | 0.074159928 | 560.0150146 | 0.089434363 | 559.9871216 | 0.1248013228 | 560.0150146 | 0.04625876 | 560.0150146 | 0.095732883 | 560.0150146 | 0.10199637 | 560.0150146 | 0.025597759 | 560.0150146 | 0.03005692
557.9950562 | 0.086193852 | 557.9950562 | 0.24107711 | 557.9950562 | 0.365478545 | 557.9950562 | 0.134570062 | 557.9950562 | 0.06632677 | 557.9950562 | 0.111427672 | 557.9950562 | 0.03884817 | 557.9950562 | 0.1212956 | 558.0045776 | 0.1513321 | 557.9950562 | 0.180737585 | 557.9950562 | 0.081275858 | 557.9950562 | 0.096444987 | 558.0045776 | 0.1347572058 | 557.9950562 | 0.04922402 | 557.9950562 | 0.105367489 | 557.9950562 | 0.112144448 | 557.9950562 | 0.027056914 | 557.9950562 | 0.03305031
556.0116577 | 0.094620325 | 556.0116577 | 0.263417095 | 556.0116577 | 0.397681207 | 556.0116577 | 0.147185966 | 556.0116577 | 0.0735699 | 556.0116577 | 0.122250207 | 556.0116577 | 0.04334722 | 556.0116577 | 0.130796 | 555.9837646 | 0.1649268 | 556.0116577 | 0.196062073 | 556.0116577 | 0.088518985 | 556.0116577 | 0.104222797 | 555.9837646 | 0.1465993673 | 556.0116577 | 0.05131585 | 556.0116577 | 0.113000438 | 556.0116577 | 0.121644862 | 556.0116577 | 0.028485993 | 556.0116577 | 0.035207178
553.9897461 | 0.103347927 | 553.9897461 | 0.285243273 | 553.9897461 | 0.428772122 | 553.9897461 | 0.160149798 | 553.9897461 | 0.07997896 | 553.9897461 | 0.132978469 | 553.9897461 | 0.04756393 | 553.9897461 | 0.1394586 | 553.9992676 | 0.1777901 | 553.9897461 | 0.211690575 | 553.9897461 | 0.094928049 | 553.9897461 | 0.111141771 | 553.9992676 | 0.1567519009 | 553.9897461 | 0.05437345 | 553.9897461 | 0.122668341 | 553.9897461 | 0.130307466 | 553.9897461 | 0.030098811 | 553.9897461 | 0.038331676
552.0044556 | 0.112922743 | 552.0044556 | 0.30788517 | 552.0044556 | 0.462548941 | 552.0044556 | 0.17402944 | 552.0044556 | 0.08793842 | 552.0044556 | 0.144228444 | 552.0044556 | 0.05182963 | 552.0044556 | 0.149936 | 552.0139771 | 0.1941103 | 552.0044556 | 0.229265481 | 552.0044556 | 0.102887511 | 552.0044556 | 0.118703127 | 552.0139771 | 0.1697319597 | 552.0044556 | 0.05663923 | 552.0044556 | 0.131951049 | 552.0044556 | 0.140784875 | 552.0044556 | 0.031531941 | 552.0044556 | 0.041707229
550.0181885 | 0.122050308 | 550.0181885 | 0.331627995 | 550.0181885 | 0.495689064 | 550.0181885 | 0.187637419 | 550.0181885 | 0.09560993 | 550.0181885 | 0.156188697 | 550.0181885 | 0.0577928 | 550.0181885 | 0.1604936 | 549.9902344 | 0.2089288 | 550.0181885 | 0.24643071 | 550.0181885 | 0.110559017 | 550.0181885 | 0.12725389 | 549.9902344 | 0.1812916398 | 550.0181885 | 0.06000756 | 550.0181885 | 0.141926915 | 550.0181885 | 0.151342481 | 550.0181885 | 0.033752155 | 550.0181885 | 0.044983253
547.9934692 | 0.131286681 | 547.9934692 | 0.353583336 | 547.9934692 | 0.52768606 | 547.9934692 | 0.199575365 | 547.9934692 | 0.1030252 | 547.9934692 | 0.167433679 | 547.9934692 | 0.06141323 | 547.9934692 | 0.1692907 | 548.0029907 | 0.22297 | 547.9934692 | 0.262813747 | 547.9934692 | 0.117974296 | 547.9934692 | 0.133960918 | 548.0029907 | 0.1925894916 | 547.9934692 | 0.06338105 | 547.9934692 | 0.15051508 | 547.9934692 | 0.160139501 | 547.9934692 | 0.035348237 | 547.9934692 | 0.047860414
546.0053101 | 0.140368432 | 546.0053101 | 0.375586003 | 546.0053101 | 0.559397459 | 546.0053101 | 0.213577271 | 546.0053101 | 0.1100231 | 546.0053101 | 0.178670332 | 546.0053101 | 0.06605879 | 546.0053101 | 0.1795848 | 546.0148315 | 0.2370949 | 546.0053101 | 0.278482765 | 546.0053101 | 0.12497215 | 546.0053101 | 0.142017841 | 546.0148315 | 0.2037409693 | 546.0053101 | 0.06562154 | 546.0053101 | 0.159903169 | 546.0053101 | 0.170433685 | 546.0053101 | 0.036489882 | 546.0053101 | 0.050860062
544.0162354 | 0.15032135 | 544.0162354 | 0.398290813 | 544.0162354 | 0.591468036 | 544.0162354 | 0.227318794 | 544.0162354 | 0.1178908 | 544.0162354 | 0.191123545 | 544.0162354 | 0.07129589 | 544.0162354 | 0.1893777 | 543.9882202 | 0.2519788 | 544.0162354 | 0.295095205 | 544.0162354 | 0.132839918 | 544.0162354 | 0.149995923 | 543.9882202 | 0.2157567292 | 544.0162354 | 0.06914612 | 544.0162354 | 0.169999346 | 544.0162354 | 0.180226579 | 544.0162354 | 0.038820565 | 544.0162354 | 0.053973127
541.9886475 | 0.159605458 | 541.9886475 | 0.420045853 | 541.9886475 | 0.622417867 | 541.9886475 | 0.240265176 | 541.9886475 | 0.1248076 | 541.9886475 | 0.200905278 | 541.9886475 | 0.07586561 | 541.9886475 | 0.1992274 | 541.9981689 | 0.266474 | 541.9886475 | 0.311145008 | 541.9886475 | 0.139756709 | 541.9886475 | 0.15738225 | 541.9981689 | 0.2277763337 | 541.9886475 | 0.07239487 | 541.9886475 | 0.179135397 | 541.9886475 | 0.190076277 | 541.9886475 | 0.040525179 | 541.9886475 | 0.056780666
539.9977417 | 0.167860612 | 539.9977417 | 0.437887371 | 539.9977417 | 0.650218904 | 539.9977417 | 0.252462924 | 539.9977417 | 0.131497 | 539.9977417 | 0.21130991 | 539.9977417 | 0.08012184 | 539.9977417 | 0.2087328 | 540.0072632 | 0.2791074 | 539.9977417 | 0.326332927 | 539.9977417 | 0.146446109 | 539.9977417 | 0.164339051 | 540.0072632 | 0.2378346324 | 539.9977417 | 0.07472468 | 539.9977417 | 0.187251836 | 539.9977417 | 0.199581683 | 539.9977417 | 0.041703898 | 539.9977417 | 0.059798606
538.0059204 | 0.177544639 | 538.0059204 | 0.462499917 | 538.0059204 | 0.681591153 | 538.0059204 | 0.265027374 | 538.0059204 | 0.1390697 | 538.0059204 | 0.222711682 | 538.0059204 | 0.08511463 | 538.0059204 | 0.2184435 | 538.0154419 | 0.2938309 | 538.0059204 | 0.34256044 | 538.0059204 | 0.15401879 | 538.0059204 | 0.17201072 | 538.0154419 | 0.2493701279 | 538.0059204 | 0.0776422 | 538.0059204 | 0.197216421 | 538.0059204 | 0.209292367 | 538.0059204 | 0.043769531 | 538.0059204 | 0.063010909
536.0131226 | 0.184907988 | 536.0131226 | 0.480149299 | 536.0131226 | 0.706582308 | 536.0131226 | 0.276385248 | 536.0131226 | 0.1452817 | 536.0131226 | 0.231863678 | 536.0131226 | 0.08830672 | 536.0131226 | 0.2271636 | 535.9849854 | 0.3055372 | 536.0131226 | 0.356389999 | 536.0131226 | 0.160230756 | 536.0131226 | 0.178308055 | 535.9849854 | 0.2585503161 | 536.0131226 | 0.08025734 | 536.0131226 | 0.204532117 | 536.0131226 | 0.218012467 | 536.0131226 | 0.044775434 | 536.0131226 | 0.065479361
533.9818726 | 0.192884862 | 533.9818726 | 0.499160469 | 533.9818726 | 0.734440625 | 533.9818726 | 0.287354499 | 533.9818726 | 0.1513343 | 533.9818726 | 0.240182772 | 533.9818726 | 0.09237611 | 533.9818726 | 0.2337711 | 533.991394 | 0.317111 | 533.9818726 | 0.368898779 | 533.9818726 | 0.166283354 | 533.9818726 | 0.184793055 | 533.991394 | 0.2687298656 | 533.9818726 | 0.08280635 | 533.9818726 | 0.212362856 | 533.9818726 | 0.22461997 | 533.9818726 | 0.045940872 | 533.9818726 | 0.067792311
531.9872437 | 0.200729355 | 531.9872437 | 0.517389894 | 531.9872437 | 0.757982433 | 531.9872437 | 0.298661023 | 531.9872437 | 0.1577427 | 531.9872437 | 0.250313461 | 531.9872437 | 0.09664285 | 531.9872437 | 0.2431805 | 531.9967651 | 0.3295588 | 531.9872437 | 0.382947564 | 531.9872437 | 0.172691792 | 531.9872437 | 0.191563189 | 531.9967651 | 0.2781535685 | 531.9872437 | 0.085481 | 531.9872437 | 0.22090359 | 531.9872437 | 0.234029397 | 531.9872437 | 0.047554538 | 531.9872437 | 0.070779972
529.9917603 | 0.206859797 | 529.9917603 | 0.532749116 | 529.9917603 | 0.782698035 | 529.9917603 | 0.306584626 | 529.9917603 | 0.1629055 | 529.9917603 | 0.257696748 | 529.9917603 | 0.09959529 | 529.9917603 | 0.2496199 | 530.0012817 | 0.3399464 | 529.9917603 | 0.393903971 | 529.9917603 | 0.177854553 | 529.9917603 | 0.196836904 | 530.0012817 | 0.2867525518 | 529.9917603 | 0.08747877 | 529.9917603 | 0.22716704 | 529.9917603 | 0.240468726 | 529.9917603 | 0.048918612 | 529.9917603 | 0.072638288
527.9953613 | 0.212974414 | 527.9953613 | 0.547238708 | 527.9953613 | 0.802873075 | 527.9953613 | 0.314548791 | 527.9953613 | 0.1673308 | 527.9953613 | 0.264733046 | 527.9953613 | 0.1022069 | 527.9953613 | 0.2568643 | 528.0048828 | 0.3482385 | 527.9953613 | 0.403474361 | 527.9953613 | 0.182279855 | 527.9953613 | 0.201986313 | 528.0048828 | 0.2943384647 | 527.9953613 | 0.08896446 | 527.9953613 | 0.232437238 | 527.9953613 | 0.247713104 | 527.9953613 | 0.049783658 | 527.9953613 | 0.074571922
525.9981079 | 0.219224125 | 525.9981079 | 0.563102126 | 525.9981079 | 0.82738477 | 525.9981079 | 0.32321623 | 525.9981079 | 0.1725348 | 525.9981079 | 0.271785408 | 525.9981079 | 0.1053686 | 525.9981079 | 0.2631119 | 526.0076294 | 0.3587958 | 525.9981079 | 0.414963335 | 525.9981079 | 0.187483847 | 525.9981079 | 0.207037851 | 526.0076294 | 0.301679939 | 525.9981079 | 0.09126529 | 525.9981079 | 0.238933608 | 525.9981079 | 0.253960729 | 525.9981079 | 0.050780065 | 525.9981079 | 0.076625116
523.9998779 | 0.223778635 | 523.9998779 | 0.57619071 | 523.9998779 | 0.848853469 | 523.9998779 | 0.329769015 | 523.9998779 | 0.1759145 | 523.9998779 | 0.278190941 | 523.9998779 | 0.1071711 | 523.9998779 | 0.2682746 | 524.0093994 | 0.3666601 | 523.9998779 | 0.423285455 | 523.9998779 | 0.19086355 | 523.9998779 | 0.211327672 | 524.0093994 | 0.3079404235 | 523.9998779 | 0.09260925 | 523.9998779 | 0.243880749 | 523.9998779 | 0.259123415 | 523.9998779 | 0.051387653 | 523.9998779 | 0.077940471
522.0009155 | 0.229682028 | 522.0009155 | 0.591367006 | 522.0009155 | 0.868354321 | 522.0009155 | 0.336778462 | 522.0009155 | 0.1805451 | 522.0009155 | 0.284190923 | 522.0009155 | 0.1101553 | 522.0009155 | 0.2735958 | 522.010437 | 0.375691 | 522.0009155 | 0.43284896 | 522.0009155 | 0.195494235 | 522.0009155 | 0.215814158 | 522.010437 | 0.3147022724 | 522.0009155 | 0.09438971 | 522.0009155 | 0.249805868 | 522.0009155 | 0.264444679 | 522.0009155 | 0.052266102 | 522.0009155 | 0.079696089
520.0009155 | 0.234294727 | 520.0009155 | 0.603841305 | 520.0009155 | 0.886499822 | 520.0009155 | 0.343640596 | 520.0009155 | 0.1835813 | 520.0009155 | 0.28894487 | 520.0009155 | 0.1120409 | 520.0009155 | 0.2782694 | 520.010437 | 0.382943 | 520.0009155 | 0.440873325 | 520.0009155 | 0.198530361 | 520.0009155 | 0.2194639 | 520.010437 | 0.3205503225 | 520.0009155 | 0.09525782 | 520.0009155 | 0.253484786 | 520.0009155 | 0.269118249 | 520.0009155 | 0.052866273 | 520.0009155 | 0.080501333
518.0001221 | 0.238345474 | 518.0001221 | 0.615134001 | 518.0001221 | 0.905028105 | 518.0001221 | 0.348886609 | 518.0001221 | 0.186974 | 518.0001221 | 0.293355137 | 518.0001221 | 0.1135205 | 518.0001221 | 0.2825046 | 518.0096436 | 0.3887824 | 518.0001221 | 0.448443949 | 518.0001221 | 0.201923132 | 518.0001221 | 0.222759455 | 518.0096436 | 0.3256528676 | 518.0001221 | 0.09676501 | 518.0001221 | 0.257447898 | 518.0001221 | 0.273353428 | 518.0001221 | 0.053617638 | 518.0001221 | 0.082383029
515.9984131 | 0.243022993 | 515.9984131 | 0.626227975 | 515.9984131 | 0.920596957 | 515.9984131 | 0.35419026 | 515.9984131 | 0.1899728 | 515.9984131 | 0.298293322 | 515.9984131 | 0.1150713 | 515.9984131 | 0.2861261 | 516.0079346 | 0.3952612 | 515.9984131 | 0.454204828 | 515.9984131 | 0.204921901 | 515.9984131 | 0.226280242 | 516.0079346 | 0.3304091394 | 515.9984131 | 0.09796661 | 515.9984131 | 0.261580646 | 515.9984131 | 0.276974917 | 515.9984131 | 0.05411572 | 515.9984131 | 0.083563723
513.9958496 | 0.246456951 | 513.9958496 | 0.638201177 | 513.9958496 | 0.936795175 | 513.9958496 | 0.358523011 | 513.9958496 | 0.1918838 | 513.9958496 | 0.301924229 | 513.9958496 | 0.1167513 | 513.9958496 | 0.2903544 | 514.0053711 | 0.4002429 | 513.9958496 | 0.460516453 | 513.9958496 | 0.206832916 | 513.9958496 | 0.22889252 | 514.0053711 | 0.3348554373 | 513.9958496 | 0.09904206 | 513.9958496 | 0.264797628 | 513.9958496 | 0.28120321 | 513.9958496 | 0.054684132 | 513.9958496 | 0.08416824
511.9923706 | 0.248573855 | 511.9923706 | 0.648997128 | 511.9923706 | 0.949695528 | 511.9923706 | 0.361104071 | 511.9923706 | 0.1939397 | 511.9923706 | 0.303685337 | 511.9923706 | 0.117019 | 511.9923706 | 0.2924976 | 512.0018921 | 0.4048715 | 511.9923706 | 0.464493156 | 511.9923706 | 0.208888754 | 511.9923706 | 0.230354384 | 512.0018921 | 0.3374440968 | 511.9923706 | 0.09881161 | 511.9923706 | 0.267077327 | 511.9923706 | 0.283346474 | 511.9923706 | 0.054284293 | 511.9923706 | 0.084578738
509.9881287 | 0.252684802 | 509.9881287 | 0.657241762 | 509.9881287 | 0.962691367 | 509.9881287 | 0.364884466 | 509.9881287 | 0.1961427 | 509.9881287 | 0.306027591 | 509.9881287 | 0.1178598 | 509.9881287 | 0.2951784 | 509.9976501 | 0.408557 | 509.9881287 | 0.468034625 | 509.9881287 | 0.211091831 | 509.9881287 | 0.23311916 | 509.9976501 | 0.3405061066 | 509.9881287 | 0.1001702 | 509.9881287 | 0.269288093 | 509.9881287 | 0.286027283 | 509.9881287 | 0.055266868 | 509.9881287 | 0.086024016
507.9829407 | 0.253668636 | 507.9829407 | 0.662823319 | 507.9829407 | 0.972406566 | 507.9829407 | 0.364524007 | 507.9829407 | 0.1971828 | 507.9829407 | 0.307043403 | 507.9829407 | 0.1185212 | 507.9829407 | 0.2966131 | 507.9924622 | 0.4107232 | 507.9829407 | 0.469458222 | 507.9829407 | 0.212131932 | 507.9829407 | 0.234029263 | 507.9924622 | 0.3418578804 | 507.9829407 | 0.1008751 | 507.9829407 | 0.270920783 | 507.9829407 | 0.287461966 | 507.9829407 | 0.054808781 | 507.9829407 | 0.086699598
506.01474 | 0.254946768 | 506.01474 | 0.665999949 | 506.01474 | 0.97735548 | 506.01474 | 0.365074188 | 506.01474 | 0.1970375 | 506.01474 | 0.307492465 | 506.01474 | 0.1181518 | 506.01474 | 0.2968799 | 505.9864502 | 0.411882 | 506.01474 | 0.470511705 | 506.01474 | 0.211986542 | 506.01474 | 0.234176517 | 505.9864502 | 0.3431705832 | 506.01474 | 0.1000461 | 506.01474 | 0.271139026 | 506.01474 | 0.287728787 | 506.01474 | 0.054989871 | 506.01474 | 0.085788608
504.0078735 | 0.255943179 | 504.0078735 | 0.668353617 | 504.0078735 | 0.979635537 | 504.0078735 | 0.364915222 | 504.0078735 | 0.1977721 | 504.0078735 | 0.306376874 | 504.0078735 | 0.1183853 | 504.0078735 | 0.2968922 | 504.017395 | 0.4111761 | 504.0078735 | 0.470408976 | 504.0078735 | 0.212721169 | 504.0078735 | 0.235673636 | 504.017395 | 0.3428743482 | 504.0078735 | 0.100781 | 504.0078735 | 0.271489263 | 504.0078735 | 0.287741095 | 504.0078735 | 0.05546318 | 504.0078735 | 0.086066239
502.0001221 | 0.256168455 | 502.0001221 | 0.669344068 | 502.0001221 | 0.980433583 | 502.0001221 | 0.362309218 | 502.0001221 | 0.1966232 | 502.0001221 | 0.305357903 | 502.0001221 | 0.117523 | 502.0001221 | 0.2963443 | 502.0096436 | 0.4119204 | 502.0001221 | 0.468534052 | 502.0001221 | 0.211572319 | 502.0001221 | 0.235247612 | 502.0096436 | 0.3429591656 | 502.0001221 | 0.1005511 | 502.0001221 | 0.271484673 | 502.0001221 | 0.28719312 | 502.0001221 | 0.055584993 | 502.0001221 | 0.085877806
499.9916077 | 0.254387766 | 499.9916077 | 0.667345345 | 499.9916077 | 0.978106439 | 499.9916077 | 0.359671861 | 499.9916077 | 0.1964154 | 499.9916077 | 0.302730948 | 499.9916077 | 0.1169567 | 499.9916077 | 0.2948608 | 500.0011292 | 0.4088304 | 499.9916077 | 0.46434018 | 499.9916077 | 0.211364478 | 499.9916077 | 0.233926162 | 500.0011292 | 0.3411363363 | 499.9916077 | 0.1003767 | 499.9916077 | 0.270014584 | 499.9916077 | 0.28570962 | 499.9916077 | 0.055045493 | 499.9916077 | 0.085814811
497.9822083 | 0.25292784 | 497.9822083 | 0.661617219 | 497.9822083 | 0.969665766 | 497.9822083 | 0.355358124 | 497.9822083 | 0.1947448 | 497.9822083 | 0.299656838 | 497.9822083 | 0.1157121 | 497.9822083 | 0.2923397 | 497.9917297 | 0.4060654 | 497.9822083 | 0.459644198 | 497.9822083 | 0.209693909 | 497.9822083 | 0.233029425 | 497.9917297 | 0.3382104635 | 497.9822083 | 0.09945367 | 497.9822083 | 0.267672539 | 497.9822083 | 0.283188582 | 497.9822083 | 0.055099972 | 497.9822083 | 0.084995955
496.0098572 | 0.250100762 | 496.0098572 | 0.654960215 | 496.0098572 | 0.960511029 | 496.0098572 | 0.351550341 | 496.0098572 | 0.1924681 | 496.0098572 | 0.295625389 | 496.0098572 | 0.113854 | 496.0098572 | 0.2904429 | 495.9814148 | 0.401884 | 496.0098572 | 0.454888374 | 496.0098572 | 0.207417175 | 496.0098572 | 0.231118098 | 495.9814148 | 0.3361396194 | 496.0098572 | 0.09873083 | 496.0098572 | 0.265570432 | 496.0098572 | 0.281291723 | 496.0098572 | 0.054461762 | 496.0098572 | 0.084414624
493.9987183 | 0.246828452 | 493.9987183 | 0.646732211 | 493.9987183 | 0.944320262 | 493.9987183 | 0.345205486 | 493.9987183 | 0.1907406 | 493.9987183 | 0.291224867 | 493.9987183 | 0.1129572 | 493.9987183 | 0.2863643 | 494.0082397 | 0.3973127 | 493.9987183 | 0.446290255 | 493.9987183 | 0.205689728 | 493.9987183 | 0.229379162 | 494.0082397 | 0.3318657577 | 493.9987183 | 0.09796333 | 493.9987183 | 0.261875093 | 493.9987183 | 0.277213156 | 493.9987183 | 0.054494862 | 493.9987183 | 0.083199009
491.9868469 | 0.242915198 | 491.9868469 | 0.635685206 | 491.9868469 | 0.928861499 | 491.9868469 | 0.338711083 | 491.9868469 | 0.1878443 | 491.9868469 | 0.285021216 | 491.9868469 | 0.1103256 | 491.9868469 | 0.2828557 | 491.9963684 | 0.391471 | 491.9868469 | 0.43781665 | 491.9868469 | 0.202793375 | 491.9868469 | 0.226824984 | 491.9963684 | 0.3278849125 | 491.9868469 | 0.09675393 | 491.9868469 | 0.258973151 | 491.9868469 | 0.273704529 | 491.9868469 | 0.053350266 | 491.9868469 | 0.082460865
490.0120544 | 0.238450483 | 490.0120544 | 0.624489963 | 490.0120544 | 0.911240459 | 490.0120544 | 0.331451744 | 490.0120544 | 0.1853884 | 490.0120544 | 0.279904366 | 490.0120544 | 0.1080773 | 490.0120544 | 0.2791788 | 489.9836426 | 0.3862577 | 490.0120544 | 0.428913206 | 490.0120544 | 0.200337514 | 490.0120544 | 0.224445418 | 489.9836426 | 0.3239208758 | 490.0120544 | 0.09578415 | 490.0120544 | 0.255551994 | 490.0120544 | 0.270027697 | 490.0120544 | 0.053030353 | 490.0120544 | 0.081598096
487.9985046 | 0.233542129 | 487.9985046 | 0.609841108 | 487.9985046 | 0.890579641 | 487.9985046 | 0.323885441 | 487.9985046 | 0.1814725 | 487.9985046 | 0.272904277 | 487.9985046 | 0.1057561 | 487.9985046 | 0.274233 | 488.0080261 | 0.3788829 | 487.9985046 | 0.41897893 | 487.9985046 | 0.196421623 | 487.9985046 | 0.221068546 | 488.0080261 | 0.3188480735 | 487.9985046 | 0.09440793 | 487.9985046 | 0.251177996 | 487.9985046 | 0.265081823 | 487.9985046 | 0.052303389 | 487.9985046 | 0.079993352
485.9841003 | 0.227758139 | 485.9841003 | 0.595391989 | 485.9841003 | 0.867526531 | 485.9841003 | 0.315015823 | 485.9841003 | 0.1779126 | 485.9841003 | 0.265729338 | 485.9841003 | 0.1029188 | 485.9841003 | 0.2695118 | 485.9936218 | 0.3711288 | 485.9841003 | 0.409182817 | 485.9841003 | 0.192861691 | 485.9841003 | 0.21775493 | 485.9936218 | 0.3127073944 | 485.9841003 | 0.09349037 | 485.9841003 | 0.246183232 | 485.9841003 | 0.260360688 | 485.9841003 | 0.05191198 | 485.9841003 | 0.078613855
484.0069275 | 0.222119838 | 484.0069275 | 0.579573989 | 484.0069275 | 0.846102655 | 484.0069275 | 0.306718171 | 484.0069275 | 0.1742276 | 484.0069275 | 0.259030432 | 484.0069275 | 0.1001248 | 484.0069275 | 0.2652218 | 484.016449 | 0.363681 | 484.0069275 | 0.397553802 | 484.0069275 | 0.189176649 | 484.0069275 | 0.214191705 | 484.016449 | 0.3071484566 | 484.0069275 | 0.09149409 | 484.0069275 | 0.241444707 | 484.0069275 | 0.256070674 | 484.0069275 | 0.050692059 | 484.0069275 | 0.077374257
481.9908752 | 0.215324327 | 481.9908752 | 0.561109543 | 481.9908752 | 0.817595303 | 481.9908752 | 0.296678394 | 481.9908752 | 0.1700821 | 481.9908752 | 0.250817567 | 481.9908752 | 0.09682733 | 481.9908752 | 0.2589663 | 482.0003967 | 0.3547442 | 481.9908752 | 0.384921283 | 481.9908752 | 0.185031205 | 481.9908752 | 0.210090503 | 482.0003967 | 0.300856024 | 481.9908752 | 0.08973799 | 481.9908752 | 0.236086756 | 481.9908752 | 0.249815166 | 481.9908752 | 0.049563725 | 481.9908752 | 0.075321928
480.012085 | 0.208565012 | 480.012085 | 0.544852316 | 480.012085 | 0.793502748 | 480.012085 | 0.287961543 | 480.012085 | 0.1659507 | 480.012085 | 0.243089274 | 480.012085 | 0.09437048 | 480.012085 | 0.2542145 | 479.9835815 | 0.3467719 | 480.012085 | 0.373023003 | 480.012085 | 0.180899754 | 480.012085 | 0.206308529 | 479.9835815 | 0.2948110104 | 480.012085 | 0.08854746 | 480.012085 | 0.231404617 | 480.012085 | 0.245063365 | 480.012085 | 0.048918407 | 480.012085 | 0.073781244
477.9945068 | 0.202013061 | 477.9945068 | 0.526937544 | 477.9945068 | 0.767765582 | 477.9945068 | 0.278776109 | 477.9945068 | 0.1620872 | 477.9945068 | 0.235148087 | 477.9945068 | 0.09101502 | 477.9945068 | 0.2481584 | 478.0040283 | 0.3383236 | 477.9945068 | 0.361513734 | 477.9945068 | 0.177036285 | 477.9945068 | 0.202677205 | 478.0040283 | 0.2885498106 | 477.9945068 | 0.08681813 | 477.9945068 | 0.226018727 | 477.9945068 | 0.23900725 | 477.9945068 | 0.048307985 | 477.9945068 | 0.072256617
476.0141602 | 0.195975483 | 476.0141602 | 0.51005137 | 476.0141602 | 0.739815176 | 476.0141602 | 0.269778788 | 476.0141602 | 0.1583925 | 476.0141602 | 0.227119654 | 476.0141602 | 0.08832553 | 476.0141602 | 0.2427576 | 475.9855957 | 0.3300195 | 476.0141602 | 0.34938398 | 476.0141602 | 0.173341632 | 476.0141602 | 0.199276835 | 475.9855957 | 0.2823493183 | 476.0141602 | 0.08549118 | 476.0141602 | 0.220993131 | 476.0141602 | 0.233606443 | 476.0141602 | 0.047481388 | 476.0141602 | 0.071003333
473.9949341 | 0.189002544 | 473.9949341 | 0.491832316 | 473.9949341 | 0.71619314 | 473.9949341 | 0.260208905 | 473.9949341 | 0.1541941 | 473.9949341 | 0.220054194 | 473.9949341 | 0.0854442 | 473.9949341 | 0.2367884 | 474.0044556 | 0.3213971 | 473.9949341 | 0.337527454 | 473.9949341 | 0.1691432 | 473.9949341 | 0.194842234 | 474.0044556 | 0.2752988636 | 473.9949341 | 0.08368346 | 473.9949341 | 0.215613052 | 473.9949341 | 0.227637231 | 473.9949341 | 0.047133792 | 473.9949341 | 0.069436312
472.013031 | 0.182883665 | 472.013031 | 0.475082278 | 472.013031 | 0.689598143 | 472.013031 | 0.251439929 | 472.013031 | 0.1501946 | 472.013031 | 0.212494612 | 472.013031 | 0.08263349 | 472.013031 | 0.2317226 | 471.984375 | 0.3139458 | 472.013031 | 0.326414853 | 472.013031 | 0.165143639 | 472.013031 | 0.191775128 | 471.984375 | 0.2699628472 | 472.013031 | 0.08204709 | 472.013031 | 0.210527301 | 472.013031 | 0.222571418 | 472.013031 | 0.045801423 | 472.013031 | 0.067889363
469.992157 | 0.176207632 | 469.992157 | 0.457208425 | 469.992157 | 0.662764788 | 469.992157 | 0.241990268 | 469.992157 | 0.1457174 | 469.992157 | 0.205062673 | 469.992157 | 0.07944832 | 469.992157 | 0.2260489 | 470.0016785 | 0.3053627 | 469.992157 | 0.314016372 | 469.992157 | 0.160666511 | 469.992157 | 0.187602058 | 470.0016785 | 0.2630136311 | 469.992157 | 0.08038832 | 469.992157 | 0.205556229 | 469.992157 | 0.216897726 | 469.992157 | 0.045354586 | 469.992157 | 0.066187821
468.0086975 | 0.169456273 | 468.0086975 | 0.440078139 | 468.0086975 | 0.638374806 | 468.0086975 | 0.233104542 | 468.0086975 | 0.1417783 | 468.0086975 | 0.196779355 | 468.0086975 | 0.07635907 | 468.0086975 | 0.2205094 | 468.018219 | 0.2978479 | 468.0086975 | 0.302905768 | 468.0086975 | 0.156727433 | 468.0086975 | 0.183955729 | 468.018219 | 0.2576049864 | 468.0086975 | 0.07859162 | 468.0086975 | 0.199889973 | 468.0086975 | 0.211358205 | 468.0086975 | 0.044395652 | 468.0086975 | 0.063950107
465.9862671 | 0.16387789 | 465.9862671 | 0.423916012 | 465.9862671 | 0.613818348 | 465.9862671 | 0.2245657 | 465.9862671 | 0.1381006 | 465.9862671 | 0.190293267 | 465.9862671 | 0.07405833 | 465.9862671 | 0.2156561 | 465.9957886 | 0.2895296 | 465.9862671 | 0.292964995 | 465.9862671 | 0.153049648 | 465.9862671 | 0.180490956 | 465.9957886 | 0.2514097691 | 465.9862671 | 0.07742011 | 465.9862671 | 0.195458829 | 465.9862671 | 0.206504971 | 465.9862671 | 0.043998521 | 465.9862671 | 0.062874556
464.0013123 | 0.156862214 | 464.0013123 | 0.406402767 | 464.0013123 | 0.589248955 | 464.0013123 | 0.216032744 | 464.0013123 | 0.1346215 | 464.0013123 | 0.183574125 | 464.0013123 | 0.07093897 | 464.0013123 | 0.2102651 | 464.0108337 | 0.2818049 | 464.0013123 | 0.281484991 | 464.0013123 | 0.149570629 | 464.0013123 | 0.176783338 | 464.0108337 | 0.2453991473 | 464.0013123 | 0.0759865 | 464.0013123 | 0.190478146 | 464.0013123 | 0.201113924 | 464.0013123 | 0.043583553 | 464.0013123 | 0.06135219
462.0155334 | 0.151373029 | 462.0155334 | 0.391648978 | 462.0155334 | 0.568318963 | 462.0155334 | 0.208865717 | 462.0155334 | 0.1316267 | 462.0155334 | 0.176755697 | 462.0155334 | 0.06890854 | 462.0155334 | 0.2059854 | 461.9868774 | 0.2745969 | 462.0155334 | 0.271845043 | 462.0155334 | 0.146575749 | 462.0155334 | 0.173796237 | 461.9868774 | 0.2409715503 | 462.0155334 | 0.07462521 | 462.0155334 | 0.18660903 | 462.0155334 | 0.196834251 | 462.0155334 | 0.042685147 | 462.0155334 | 0.060451765
459.9908447 | 0.145382077 | 459.9908447 | 0.375268132 | 459.9908447 | 0.543907583 | 459.9908447 | 0.200486139 | 459.9908447 | 0.1276966 | 459.9908447 | 0.170970202 | 459.9908447 | 0.06571209 | 459.9908447 | 0.2010153 | 460.0003662 | 0.2676354 | 459.9908447 | 0.261074454 | 459.9908447 | 0.142645657 | 459.9908447 | 0.170454994 | 460.0003662 | 0.2351484895 | 459.9908447 | 0.07333078 | 459.9908447 | 0.181787014 | 459.9908447 | 0.191864148 | 459.9908447 | 0.042246182 | 459.9908447 | 0.058924634
458.00354 | 0.139344648 | 458.00354 | 0.359579831 | 458.00354 | 0.521269858 | 458.00354 | 0.193115383 | 458.00354 | 0.1241512 | 458.00354 | 0.163693771 | 458.00354 | 0.06322513 | 458.00354 | 0.1960878 | 458.0130615 | 0.2604328 | 458.00354 | 0.250854105 | 458.00354 | 0.139100313 | 458.00354 | 0.166810781 | 458.0130615 | 0.2293341607 | 458.00354 | 0.07149189 | 458.00354 | 0.177110344 | 458.00354 | 0.186936662 | 458.00354 | 0.041439489 | 458.00354 | 0.05703032
456.0155334 | 0.134066716 | 456.0155334 | 0.346458316 | 456.0155334 | 0.500935972 | 456.0155334 | 0.186056107 | 456.0155334 | 0.120968 | 456.0155334 | 0.157765165 | 456.0155334 | 0.06119697 | 456.0155334 | 0.1922707 | 455.9867859 | 0.254524 | 456.0155334 | 0.242658123 | 456.0155334 | 0.135917097 | 456.0155334 | 0.164539397 | 455.9867859 | 0.2242932767 | 456.0155334 | 0.07076507 | 456.0155334 | 0.173222616 | 456.0155334 | 0.183119595 | 456.0155334 | 0.040844172 | 456.0155334 | 0.056146961
453.9884949 | 0.127998963 | 453.9884949 | 0.331708789 | 453.9884949 | 0.479908019 | 453.9884949 | 0.178872868 | 453.9884949 | 0.1181047 | 453.9884949 | 0.151974127 | 453.9884949 | 0.05837046 | 453.9884949 | 0.1874691 | 453.9980164 | 0.2479649 | 453.9884949 | 0.232594565 | 453.9884949 | 0.13305375 | 453.9884949 | 0.160792515 | 453.9980164 | 0.2202001661 | 453.9884949 | 0.06944268 | 453.9884949 | 0.169182628 | 453.9884949 | 0.178317994 | 453.9884949 | 0.040379789 | 453.9884949 | 0.054793511
451.9989624 | 0.123488478 | 451.9989624 | 0.318975925 | 451.9989624 | 0.463771969 | 451.9989624 | 0.172915027 | 451.9989624 | 0.1151788 | 451.9989624 | 0.14679423 | 451.9989624 | 0.05671903 | 451.9989624 | 0.183984 | 452.0084839 | 0.2425415 | 451.9989624 | 0.225883275 | 451.9989624 | 0.130127892 | 451.9989624 | 0.158443809 | 452.0084839 | 0.2157462686 | 451.9989624 | 0.06837213 | 451.9989624 | 0.165873379 | 451.9989624 | 0.174832881 | 451.9989624 | 0.039832991 | 451.9989624 | 0.053410359
450.008728 | 0.119255357 | 450.008728 | 0.307988942 | 450.008728 | 0.446397036 | 450.008728 | 0.167476431 | 450.008728 | 0.1129079 | 450.008728 | 0.142088607 | 450.008728 | 0.05487216 | 450.008728 | 0.1804078 | 450.0182495 | 0.2372826 | 450.008728 | 0.217514768 | 450.008728 | 0.12785697 | 450.008728 | 0.156307042 | 450.0182495 | 0.2122085094 | 450.008728 | 0.06750633 | 450.008728 | 0.16254355 | 450.008728 | 0.171256632 | 450.008728 | 0.039969824 | 450.008728 | 0.052490156
448.0177612 | 0.114707612 | 448.0177612 | 0.296305805 | 448.0177612 | 0.429718375 | 448.0177612 | 0.161581397 | 448.0177612 | 0.1097898 | 448.0177612 | 0.137042806 | 448.0177612 | 0.05300356 | 448.0177612 | 0.1764471 | 447.9889832 | 0.231792 | 448.0177612 | 0.210827187 | 448.0177612 | 0.124738872 | 448.0177612 | 0.153605685 | 447.9889832 | 0.2080262303 | 448.0177612 | 0.06613987 | 448.0177612 | 0.158788115 | 448.0177612 | 0.167295918 | 448.0177612 | 0.039445598 | 448.0177612 | 0.051857516
445.9877014 | 0.111019485 | 445.9877014 | 0.287017584 | 445.9877014 | 0.416207016 | 445.9877014 | 0.15660961 | 445.9877014 | 0.1082899 | 445.9877014 | 0.133474737 | 445.9877014 | 0.05139208 | 445.9877014 | 0.1741344 | 445.9972229 | 0.2279142 | 445.9877014 | 0.204793409 | 445.9877014 | 0.123239011 | 445.9877014 | 0.151460052 | 445.9972229 | 0.205085054 | 445.9877014 | 0.06542767 | 445.9877014 | 0.156453788 | 445.9877014 | 0.164983213 | 445.9877014 | 0.03891011 | 445.9877014 | 0.050877377
443.9952393 | 0.107395195 | 443.9952393 | 0.277370185 | 443.9952393 | 0.403666556 | 443.9952393 | 0.152331531 | 443.9952393 | 0.1057445 | 443.9952393 | 0.129269972 | 443.9952393 | 0.04994475 | 443.9952393 | 0.170935 | 444.0047607 | 0.223523 | 443.9952393 | 0.198860541 | 443.9952393 | 0.120693579 | 443.9952393 | 0.14978759 | 444.0047607 | 0.2022348642 | 443.9952393 | 0.06491628 | 443.9952393 | 0.153707311 | 443.9952393 | 0.161783889 | 443.9952393 | 0.038744371 | 443.9952393 | 0.050211247
442.0021057 | 0.10434638 | 442.0021057 | 0.269062877 | 442.0021057 | 0.389760196 | 442.0021057 | 0.147778168 | 442.0021057 | 0.1039409 | 442.0021057 | 0.125371903 | 442.0021057 | 0.04824338 | 442.0021057 | 0.1679836 | 442.0116272 | 0.2193698 | 442.0021057 | 0.193233103 | 442.0021057 | 0.118889988 | 442.0021057 | 0.14739877 | 442.0116272 | 0.198974058 | 442.0021057 | 0.06376723 | 442.0021057 | 0.151222199 | 442.0021057 | 0.158832476 | 442.0021057 | 0.038422164 | 442.0021057 | 0.049266592
440.0082092 | 0.100991212 | 440.0082092 | 0.261181533 | 440.0082092 | 0.379167289 | 440.0082092 | 0.144187704 | 440.0082092 | 0.1020561 | 440.0082092 | 0.122365512 | 440.0082092 | 0.04697863 | 440.0082092 | 0.1657873 | 440.0177307 | 0.2157497 | 440.0082092 | 0.188447923 | 440.0082092 | 0.117005147 | 440.0082092 | 0.145947695 | 440.0177307 | 0.1963231266 | 440.0082092 | 0.06350837 | 440.0082092 | 0.148758948 | 440.0082092 | 0.156636193 | 440.0082092 | 0.038191319 | 440.0082092 | 0.048653334
438.0135498 | 0.097908705 | 438.0135498 | 0.253711432 | 438.0135498 | 0.368460625 | 438.0135498 | 0.140220299 | 438.0135498 | 0.1005592 | 438.0135498 | 0.119540855 | 438.0135498 | 0.04598644 | 438.0135498 | 0.1635269 | 437.9847107 | 0.2124252 | 438.0135498 | 0.183997169 | 438.0135498 | 0.115508311 | 438.0135498 | 0.144229159 | 437.9847107 | 0.1940207034 | 438.0135498 | 0.06283419 | 438.0135498 | 0.146867275 | 438.0135498 | 0.154375732 | 438.0135498 | 0.038274765 | 438.0135498 | 0.047818046
436.0182495 | 0.095665321 | 436.0182495 | 0.247752398 | 436.0182495 | 0.35921827 | 436.0182495 | 0.13733989 | 436.0182495 | 0.09930972 | 436.0182495 | 0.116433531 | 436.0182495 | 0.04503593 | 436.0182495 | 0.1615551 | 435.9893799 | 0.2092182 | 436.0182495 | 0.179432601 | 436.0182495 | 0.114258811 | 436.0182495 | 0.143001184 | 435.9893799 | 0.1913904846 | 436.0182495 | 0.06248288 | 436.0182495 | 0.145221844 | 436.0182495 | 0.152403966 | 436.0182495 | 0.038218509 | 436.0182495 | 0.047877409
433.9837646 | 0.092913441 | 433.9837646 | 0.241234794 | 433.9837646 | 0.349607825 | 433.9837646 | 0.134376898 | 433.9837646 | 0.09796204 | 433.9837646 | 0.114016675 | 433.9837646 | 0.04378658 | 433.9837646 | 0.1601001 | 433.9932861 | 0.2064234 | 433.9837646 | 0.175454572 | 433.9837646 | 0.112911128 | 433.9837646 | 0.14166908 | 433.9932861 | 0.1898819953 | 433.9837646 | 0.06180688 | 433.9837646 | 0.143200591 | 433.9837646 | 0.150948986 | 433.9837646 | 0.038203698 | 433.9837646 | 0.047057629
431.9869995 | 0.090629369 | 431.9869995 | 0.235499308 | 431.9869995 | 0.341069192 | 431.9869995 | 0.130887196 | 431.9869995 | 0.09652379 | 431.9869995 | 0.111376047 | 431.9869995 | 0.04315268 | 431.9869995 | 0.1583274 | 431.996521 | 0.2034903 | 431.9869995 | 0.171579957 | 431.9869995 | 0.111472875 | 431.9869995 | 0.14025344 | 431.996521 | 0.1876310408 | 431.9869995 | 0.061808 | 431.9869995 | 0.141821653 | 431.9869995 | 0.149176255 | 431.9869995 | 0.037839808 | 431.9869995 | 0.046724901
429.989502 | 0.088082261 | 429.989502 | 0.229764745 | 429.989502 | 0.333672315 | 429.989502 | 0.128668934 | 429.989502 | 0.09549248 | 429.989502 | 0.109167494 | 429.989502 | 0.04166738 | 429.989502 | 0.1564778 | 429.9990234 | 0.2012628 | 429.989502 | 0.168297499 | 429.989502 | 0.110441566 | 429.989502 | 0.13921997 | 429.9990234 | 0.1868379861 | 429.989502 | 0.06101557 | 429.989502 | 0.140574187 | 429.989502 | 0.147326618 | 429.989502 | 0.037685405 | 429.989502 | 0.046434458
427.991394 | 0.08652921 | 427.991394 | 0.225064248 | 427.991394 | 0.327094495 | 427.991394 | 0.126460493 | 427.991394 | 0.0946693 | 427.991394 | 0.107153148 | 427.991394 | 0.04130689 | 427.991394 | 0.1552034 | 428.0009155 | 0.1997563 | 427.991394 | 0.165367842 | 427.991394 | 0.109618388 | 427.991394 | 0.138334543 | 428.0009155 | 0.1858182251 | 427.991394 | 0.06093655 | 427.991394 | 0.139415756 | 427.991394 | 0.146052256 | 427.991394 | 0.037671741 | 427.991394 | 0.045674704
425.9924927 | 0.084870301 | 425.9924927 | 0.220704824 | 425.9924927 | 0.320627868 | 425.9924927 | 0.124577723 | 425.9924927 | 0.09416536 | 425.9924927 | 0.105546944 | 425.9924927 | 0.04093622 | 425.9924927 | 0.1543253 | 426.0020142 | 0.1973725 | 425.9924927 | 0.162817299 | 425.9924927 | 0.109114446 | 425.9924927 | 0.137898818 | 426.0020142 | 0.1843153685 | 425.9924927 | 0.06079956 | 425.9924927 | 0.138453558 | 425.9924927 | 0.145174146 | 425.9924927 | 0.038181935 | 425.9924927 | 0.045929331
423.9929504 | 0.083492473 | 423.9929504 | 0.216968328 | 423.9929504 | 0.315183699 | 423.9929504 | 0.1227137 | 423.9929504 | 0.09330952 | 423.9929504 | 0.104195155 | 423.9929504 | 0.03973499 | 423.9929504 | 0.1537172 | 424.0024719 | 0.1963545 | 423.9929504 | 0.160421908 | 423.9929504 | 0.108258605 | 423.9929504 | 0.137134701 | 424.0024719 | 0.1836805493 | 423.9929504 | 0.0605584 | 423.9929504 | 0.137243405 | 423.9929504 | 0.144566089 | 423.9929504 | 0.038055863 | 423.9929504 | 0.045639247
421.9927063 | 0.081954062 | 421.9927063 | 0.213246897 | 421.9927063 | 0.30990684 | 421.9927063 | 0.121238045 | 421.9927063 | 0.09283408 | 421.9927063 | 0.102902345 | 421.9927063 | 0.03966349 | 421.9927063 | 0.1525783 | 422.0022278 | 0.1950852 | 421.9927063 | 0.158244476 | 421.9927063 | 0.107783169 | 421.9927063 | 0.136669755 | 422.0022278 | 0.1833457351 | 421.9927063 | 0.06047777 | 421.9927063 | 0.136915907 | 421.9927063 | 0.143427178 | 421.9927063 | 0.038317513 | 421.9927063 | 0.045404762
419.9917908 | 0.080263726 | 419.9917908 | 0.209762424 | 419.9917908 | 0.305084318 | 419.9917908 | 0.119804539 | 419.9917908 | 0.09232616 | 419.9917908 | 0.101534344 | 419.9917908 | 0.03880619 | 419.9917908 | 0.152229 | 420.0013123 | 0.1935066 | 419.9917908 | 0.156332851 | 419.9917908 | 0.107275248 | 419.9917908 | 0.136246353 | 420.0013123 | 0.1832432449 | 419.9917908 | 0.06016058 | 419.9917908 | 0.136365578 | 419.9917908 | 0.143077865 | 419.9917908 | 0.038222354 | 419.9917908 | 0.045189906
417.9901123 | 0.079845369 | 417.9901123 | 0.207692072 | 417.9901123 | 0.301453114 | 417.9901123 | 0.118835934 | 417.9901123 | 0.09245187 | 417.9901123 | 0.100765243 | 417.9901123 | 0.03913529 | 417.9901123 | 0.1519741 | 417.9996338 | 0.1925923 | 417.9901123 | 0.154751927 | 417.9901123 | 0.107400961 | 417.9901123 | 0.136219189 | 417.9996338 | 0.1825080812 | 417.9901123 | 0.06053023 | 417.9901123 | 0.136072949 | 417.9901123 | 0.142822936 | 417.9901123 | 0.038708117 | 417.9901123 | 0.0451889
415.987854 | 0.07870616 | 415.987854 | 0.204429105 | 415.987854 | 0.297534943 | 415.987854 | 0.11753843 | 415.987854 | 0.0920496 | 415.987854 | 0.099661097 | 415.987854 | 0.03874198 | 415.987854 | 0.1518577 | 415.9973755 | 0.1916887 | 415.987854 | 0.153275967 | 415.987854 | 0.10699869 | 415.987854 | 0.135838032 | 415.9973755 | 0.1824018508 | 415.987854 | 0.06077927 | 415.987854 | 0.13578561 | 415.987854 | 0.142706573 | 415.987854 | 0.039046396 | 415.987854 | 0.04579268
413.9848633 | 0.078174144 | 413.9848633 | 0.202707782 | 413.9848633 | 0.294173986 | 413.9848633 | 0.117097646 | 413.9848633 | 0.09217295 | 413.9848633 | 0.099432692 | 413.9848633 | 0.03853701 | 413.9848633 | 0.1512806 | 413.9943848 | 0.1912702 | 413.9848633 | 0.152423739 | 413.9848633 | 0.107122041 | 413.9848633 | 0.13578257 | 413.9943848 | 0.1829767972 | 413.9848633 | 0.06061618 | 413.9848633 | 0.135911897 | 413.9848633 | 0.142129421 | 413.9848633 | 0.039626718 | 413.9848633 | 0.045249227
411.9812012 | 0.076603845 | 411.9812012 | 0.199465901 | 411.9812012 | 0.290162832 | 411.9812012 | 0.115363784 | 411.9812012 | 0.09222626 | 411.9812012 | 0.098235868 | 411.9812012 | 0.03793953 | 411.9812012 | 0.1507856 | 411.9907227 | 0.1903333 | 411.9812012 | 0.150712147 | 411.9812012 | 0.107175343 | 411.9812012 | 0.13569051 | 411.9907227 | 0.1830985546 | 411.9812012 | 0.06062313 | 411.9812012 | 0.135143876 | 411.9812012 | 0.141634464 | 411.9812012 | 0.038793843 | 411.9812012 | 0.0453889
410.0154419 | 0.076469511 | 410.0154419 | 0.197759733 | 410.0154419 | 0.287653685 | 410.0154419 | 0.115511216 | 410.0154419 | 0.09205143 | 410.0154419 | 0.098404646 | 410.0154419 | 0.03855169 | 410.0154419 | 0.1519575 | 409.9863892 | 0.1897038 | 410.0154419 | 0.149900973 | 410.0154419 | 0.107000515 | 410.0154419 | 0.135481596 | 409.9863892 | 0.1826916784 | 410.0154419 | 0.0613329 | 410.0154419 | 0.135400027 | 410.0154419 | 0.142806396 | 410.0154419 | 0.039904155 | 410.0154419 | 0.045645889
408.010437 | 0.076097593 | 408.010437 | 0.196712211 | 408.010437 | 0.285453945 | 408.010437 | 0.115526684 | 408.010437 | 0.0926717 | 408.010437 | 0.097858302 | 408.010437 | 0.03805926 | 408.010437 | 0.1517585 | 407.9814148 | 0.1897218 | 408.010437 | 0.149669185 | 408.010437 | 0.107620791 | 408.010437 | 0.135564506 | 407.9814148 | 0.1832353026 | 408.010437 | 0.0613821 | 408.010437 | 0.135596722 | 408.010437 | 0.142607346 | 408.010437 | 0.040571615 | 408.010437 | 0.045957215
406.0048218 | 0.075282641 | 406.0048218 | 0.19541885 | 406.0048218 | 0.283137798 | 406.0048218 | 0.114886351 | 406.0048218 | 0.09305291 | 406.0048218 | 0.097837485 | 406.0048218 | 0.0380407 | 406.0048218 | 0.1522446 | 406.0143433 | 0.1892235 | 406.0048218 | 0.148541436 | 406.0048218 | 0.108002 | 406.0048218 | 0.136257052 | 406.0143433 | 0.1834836602 | 406.0048218 | 0.06133377 | 406.0048218 | 0.136253402 | 406.0048218 | 0.143093407 | 406.0048218 | 0.040858336 | 406.0048218 | 0.046165571
403.9984436 | 0.074739739 | 403.9984436 | 0.193583965 | 403.9984436 | 0.280199319 | 403.9984436 | 0.114567228 | 403.9984436 | 0.09340329 | 403.9984436 | 0.097179048 | 403.9984436 | 0.03829936 | 403.9984436 | 0.152227 | 404.0079651 | 0.1886444 | 403.9984436 | 0.147992492 | 403.9984436 | 0.108352378 | 403.9984436 | 0.136377171 | 404.0079651 | 0.1840725094 | 403.9984436 | 0.0618814 | 403.9984436 | 0.136086732 | 403.9984436 | 0.143075854 | 403.9984436 | 0.041080616 | 403.9984436 | 0.045942079
401.9915161 | 0.074331701 | 401.9915161 | 0.191960439 | 401.9915161 | 0.278311104 | 401.9915161 | 0.113910906 | 401.9915161 | 0.09337917 | 401.9915161 | 0.096954562 | 401.9915161 | 0.03749581 | 401.9915161 | 0.1526829 | 402.0010376 | 0.1895309 | 401.9915161 | 0.147192076 | 401.9915161 | 0.108328261 | 401.9915161 | 0.136249974 | 402.0010376 | 0.1848291904 | 401.9915161 | 0.0620634 | 401.9915161 | 0.136010811 | 401.9915161 | 0.14353171 | 401.9915161 | 0.041240532 | 401.9915161 | 0.046363454
399.9838867 | 0.073347963 | 399.9838867 | 0.190794662 | 399.9838867 | 0.276028991 | 399.9838867 | 0.113638632 | 399.9838867 | 0.09403618 | 399.9838867 | 0.096436165 | 399.9838867 | 0.0377272 | 399.9838867 | 0.1530531 | 399.9934082 | 0.1888647 | 399.9838867 | 0.146762803 | 399.9838867 | 0.108985268 | 399.9838867 | 0.136776954 | 399.9934082 | 0.184917748 | 399.9838867 | 0.06236336 | 399.9838867 | 0.136894837 | 399.9838867 | 0.143901989 | 399.9838867 | 0.042089064 | 399.9838867 | 0.046693482
398.0142212 | 0.073247999 | 398.0142212 | 0.189759091 | 398.0142212 | 0.274519116 | 398.0142212 | 0.114017725 | 398.0142212 | 0.09468127 | 398.0142212 | 0.096526548 | 398.0142212 | 0.0383429 | 398.0142212 | 0.1539074 | 397.9851074 | 0.1888766 | 398.0142212 | 0.146843523 | 398.0142212 | 0.109630354 | 398.0142212 | 0.137301043 | 397.9851074 | 0.1854231954 | 398.0142212 | 0.06290879 | 398.0142212 | 0.137221113 | 398.0142212 | 0.144756213 | 398.0142212 | 0.042311978 | 398.0142212 | 0.047299676
396.0052795 | 0.072790943 | 396.0052795 | 0.189043775 | 396.0052795 | 0.271704793 | 396.0052795 | 0.113561161 | 396.0052795 | 0.09527849 | 396.0052795 | 0.096270062 | 396.0052795 | 0.03820207 | 396.0052795 | 0.1535765 | 396.014801 | 0.1897794 | 396.0052795 | 0.146202833 | 396.0052795 | 0.110227577 | 396.0052795 | 0.137972757 | 396.014801 | 0.1861439198 | 396.0052795 | 0.06324901 | 396.0052795 | 0.138004378 | 396.0052795 | 0.144425347 | 396.0052795 | 0.042841595 | 396.0052795 | 0.047222961
393.9957581 | 0.072422832 | 393.9957581 | 0.187153608 | 393.9957581 | 0.26947403 | 393.9957581 | 0.113434091 | 393.9957581 | 0.09548249 | 393.9957581 | 0.096040398 | 393.9957581 | 0.03801492 | 393.9957581 | 0.1544301 | 394.0052795 | 0.1899995 | 393.9957581 | 0.145766273 | 393.9957581 | 0.110431582 | 393.9957581 | 0.138747364 | 394.0052795 | 0.1870484352 | 393.9957581 | 0.06341216 | 393.9957581 | 0.137876883 | 393.9957581 | 0.145278916 | 393.9957581 | 0.043421205 | 393.9957581 | 0.047708128
391.9855652 | 0.072042115 | 391.9855652 | 0.185354367 | 391.9855652 | 0.267769277 | 391.9855652 | 0.112919852 | 391.9855652 | 0.09649609 | 391.9855652 | 0.096358627 | 391.9855652 | 0.03855573 | 391.9855652 | 0.1548681 | 391.9950867 | 0.1894793 | 391.9855652 | 0.145635143 | 391.9855652 | 0.111445174 | 391.9855652 | 0.139256567 | 391.9950867 | 0.1870405823 | 391.9855652 | 0.06382692 | 391.9855652 | 0.138151437 | 391.9855652 | 0.145716965 | 391.9855652 | 0.044113923 | 391.9855652 | 0.048339203
390.0133972 | 0.071470685 | 390.0133972 | 0.184580609 | 390.0133972 | 0.264840782 | 390.0133972 | 0.11315234 | 390.0133972 | 0.09645526 | 390.0133972 | 0.095929421 | 390.0133972 | 0.03850882 | 390.0133972 | 0.155261 | 389.9842224 | 0.1904029 | 390.0133972 | 0.145191968 | 390.0133972 | 0.111404352 | 390.0133972 | 0.140215039 | 389.9842224 | 0.1883399487 | 390.0133972 | 0.06452754 | 390.0133972 | 0.138997302 | 390.0133972 | 0.146109864 | 390.0133972 | 0.044533413 | 390.0133972 | 0.048508123
388.0019531 | 0.0712265 | 388.0019531 | 0.183227927 | 388.0019531 | 0.262877673 | 388.0019531 | 0.11272192 | 388.0019531 | 0.09762252 | 388.0019531 | 0.095649831 | 388.0019531 | 0.03850037 | 388.0019531 | 0.1556268 | 388.0114746 | 0.1909154 | 388.0019531 | 0.145227343 | 388.0019531 | 0.112571612 | 388.0019531 | 0.141407847 | 388.0114746 | 0.1884140074 | 388.0019531 | 0.06472878 | 388.0019531 | 0.139643267 | 388.0019531 | 0.146475673 | 388.0019531 | 0.045119852 | 388.0019531 | 0.049145844
385.9898376 | 0.07031516 | 385.9898376 | 0.181259528 | 385.9898376 | 0.25961104 | 385.9898376 | 0.112314396 | 385.9898376 | 0.09811022 | 385.9898376 | 0.095672801 | 385.9898376 | 0.03869968 | 385.9898376 | 0.1561893 | 385.9993591 | 0.1912327 | 385.9898376 | 0.145036817 | 385.9898376 | 0.113059305 | 385.9898376 | 0.14216505 | 385.9993591 | 0.1899234504 | 385.9898376 | 0.06515267 | 385.9898376 | 0.13954778 | 385.9898376 | 0.147038102 | 385.9898376 | 0.045586258 | 385.9898376 | 0.049627997
384.0158081 | 0.07035619 | 384.0158081 | 0.180131733 | 384.0158081 | 0.257629573 | 384.0158081 | 0.111961141 | 384.0158081 | 0.0991708 | 384.0158081 | 0.095216744 | 384.0158081 | 0.03905062 | 384.0158081 | 0.1576176 | 383.9866333 | 0.1923058 | 384.0158081 | 0.144772545 | 384.0158081 | 0.114119887 | 384.0158081 | 0.144462034 | 383.9866333 | 0.1906590015 | 384.0158081 | 0.06639568 | 384.0158081 | 0.140605897 | 384.0158081 | 0.148466483 | 384.0158081 | 0.047032185 | 384.0158081 | 0.050653163
382.0025024 | 0.069509335 | 382.0025024 | 0.179029182 | 382.0025024 | 0.254184663 | 382.0025024 | 0.111915954 | 382.0025024 | 0.1000625 | 382.0025024 | 0.094970435 | 382.0025024 | 0.03936585 | 382.0025024 | 0.1579035 | 382.0120239 | 0.1943944 | 382.0025024 | 0.145068929 | 382.0025024 | 0.115011588 | 382.0025024 | 0.145631313 | 382.0120239 | 0.1919252723 | 382.0025024 | 0.06647555 | 382.0025024 | 0.14150916 | 382.0025024 | 0.148752376 | 382.0025024 | 0.047097497 | 382.0025024 | 0.051182982
379.9885254 | 0.06899827 | 379.9885254 | 0.17799075 | 379.9885254 | 0.251790673 | 379.9885254 | 0.111750089 | 379.9885254 | 0.1010529 | 379.9885254 | 0.09505114 | 379.9885254 | 0.039389 | 379.9885254 | 0.1587066 | 379.9980469 | 0.1961904 | 379.9885254 | 0.145296559 | 379.9885254 | 0.116002016 | 379.9885254 | 0.147318706 | 379.9980469 | 0.1935853511 | 379.9885254 | 0.0676567 | 379.9885254 | 0.142232791 | 379.9885254 | 0.14955546 | 379.9885254 | 0.048905864 | 379.9885254 | 0.052492522
378.0127258 | 0.068450585 | 378.0127258 | 0.175276294 | 378.0127258 | 0.248666912 | 378.0127258 | 0.111302123 | 378.0127258 | 0.1017547 | 378.0127258 | 0.094450116 | 378.0127258 | 0.03976016 | 378.0127258 | 0.1597303 | 377.98349 | 0.1977341 | 378.0127258 | 0.144666553 | 378.0127258 | 0.116703801 | 378.0127258 | 0.148556307 | 377.98349 | 0.1948488802 | 378.0127258 | 0.06819161 | 378.0127258 | 0.142861247 | 378.0127258 | 0.150579184 | 378.0127258 | 0.049597558 | 378.0127258 | 0.053242713
375.9975281 | 0.068296842 | 375.9975281 | 0.17482622 | 375.9975281 | 0.246766627 | 375.9975281 | 0.111281723 | 375.9975281 | 0.1031511 | 375.9975281 | 0.094732933 | 375.9975281 | 0.03994135 | 375.9975281 | 0.1612309 | 376.0070496 | 0.2007599 | 375.9975281 | 0.144821316 | 375.9975281 | 0.118100151 | 375.9975281 | 0.150360614 | 376.0070496 | 0.1958948076 | 375.9975281 | 0.06914489 | 375.9975281 | 0.144319058 | 375.9975281 | 0.152079716 | 375.9975281 | 0.051025566 | 375.9975281 | 0.054627381
373.98172 | 0.067298792 | 373.98172 | 0.173831344 | 373.98172 | 0.244042829 | 373.98172 | 0.111059062 | 373.98172 | 0.1046107 | 373.98172 | 0.094614595 | 373.98172 | 0.0403517 | 373.98172 | 0.1620629 | 373.9912415 | 0.20467 | 373.98172 | 0.145046324 | 373.98172 | 0.119559772 | 373.98172 | 0.152089447 | 373.9912415 | 0.1992304772 | 373.98172 | 0.06995489 | 373.98172 | 0.146161988 | 373.98172 | 0.152911767 | 373.98172 | 0.051357847 | 373.98172 | 0.055680647
372.0040894 | 0.067806624 | 372.0040894 | 0.173951536 | 372.0040894 | 0.241901293 | 372.0040894 | 0.111981779 | 372.0040894 | 0.106407 | 372.0040894 | 0.095215425 | 372.0040894 | 0.0405897 | 372.0040894 | 0.1662562 | 372.0136108 | 0.2082333 | 372.0040894 | 0.146161109 | 372.0040894 | 0.121356063 | 372.0040894 | 0.154546037 | 372.0136108 | 0.2010091394 | 372.0040894 | 0.07176958 | 372.0040894 | 0.147765845 | 372.0040894 | 0.157105073 | 372.0040894 | 0.053198647 | 372.0040894 | 0.057308387
369.9870911 | 0.066962548 | 369.9870911 | 0.172628805 | 369.9870911 | 0.24069193 | 369.9870911 | 0.111285567 | 369.9870911 | 0.1068693 | 369.9870911 | 0.094044872 | 369.9870911 | 0.04083325 | 369.9870911 | 0.1671191 | 369.9966125 | 0.2108123 | 369.9870911 | 0.145224512 | 369.9870911 | 0.121818356 | 369.9870911 | 0.156554446 | 369.9966125 | 0.2043071836 | 369.9870911 | 0.07235547 | 369.9870911 | 0.148798287 | 369.9870911 | 0.15796794 | 369.9870911 | 0.054429688 | 369.9870911 | 0.057895839
368.0083008 | 0.066913322 | 368.0083008 | 0.172420159 | 368.0083008 | 0.239603326 | 368.0083008 | 0.111803122 | 368.0083008 | 0.1089685 | 368.0083008 | 0.095292754 | 368.0083008 | 0.04128128 | 368.0083008 | 0.1696404 | 368.0178223 | 0.2142481 | 368.0083008 | 0.146145314 | 368.0083008 | 0.123917617 | 368.0083008 | 0.159164861 | 368.0178223 | 0.205989778 | 368.0083008 | 0.07305253 | 368.0083008 | 0.150241956 | 368.0083008 | 0.160489216 | 368.0083008 | 0.055301502 | 368.0083008 | 0.059005313
365.9901428 | 0.066859484 | 365.9901428 | 0.172391847 | 365.9901428 | 0.239143312 | 365.9901428 | 0.111758761 | 365.9901428 | 0.1102235 | 365.9901428 | 0.095899783 | 365.9901428 | 0.04167903 | 365.9901428 | 0.1716773 | 365.9996643 | 0.217317 | 365.9901428 | 0.146637067 | 365.9901428 | 0.12517263 | 365.9901428 | 0.160955161 | 365.9996643 | 0.2090097517 | 365.9901428 | 0.07428596 | 365.9901428 | 0.153043672 | 365.9901428 | 0.162526161 | 365.9901428 | 0.055289593 | 365.9901428 | 0.060039181
364.0101624 | 0.067160293 | 364.0101624 | 0.172621876 | 364.0101624 | 0.239314705 | 364.0101624 | 0.112780787 | 364.0101624 | 0.1124172 | 364.0101624 | 0.096310161 | 364.0101624 | 0.04242638 | 364.0101624 | 0.1739391 | 363.980835 | 0.2204073 | 364.0101624 | 0.148046359 | 364.0101624 | 0.127366334 | 364.0101624 | 0.164793223 | 363.980835 | 0.2127839029 | 364.0101624 | 0.07476525 | 364.0101624 | 0.155462235 | 364.0101624 | 0.164787963 | 364.0101624 | 0.05673907 | 364.0101624 | 0.060785741
361.9908142 | 0.067177609 | 361.9908142 | 0.172501326 | 361.9908142 | 0.240443468 | 361.9908142 | 0.112945408 | 361.9908142 | 0.1136617 | 361.9908142 | 0.096867912 | 361.9908142 | 0.04282113 | 361.9908142 | 0.1764802 | 362.0003357 | 0.2249977 | 361.9908142 | 0.148852229 | 361.9908142 | 0.128610805 | 361.9908142 | 0.167078093 | 362.0003357 | 0.2158212215 | 361.9908142 | 0.07531036 | 361.9908142 | 0.157167047 | 361.9908142 | 0.167329058 | 361.9908142 | 0.057333849 | 361.9908142 | 0.061633755
360.0096741 | 0.067746498 | 360.0096741 | 0.174125359 | 360.0096741 | 0.242507711 | 360.0096741 | 0.114167862 | 360.0096741 | 0.1153951 | 360.0096741 | 0.09776596 | 360.0096741 | 0.04357787 | 360.0096741 | 0.1787096 | 360.0191956 | 0.2295822 | 360.0096741 | 0.150463313 | 360.0096741 | 0.130344227 | 360.0096741 | 0.170735151 | 360.0191956 | 0.2204114646 | 360.0096741 | 0.07661268 | 360.0096741 | 0.159999952 | 360.0096741 | 0.169558421 | 360.0096741 | 0.057614148 | 360.0096741 | 0.062640116
357.9891357 | 0.068800531 | 357.9891357 | 0.175806999 | 357.9891357 | 0.245777771 | 357.9891357 | 0.115505643 | 357.9891357 | 0.1182496 | 357.9891357 | 0.099406458 | 357.9891357 | 0.04409739 | 357.9891357 | 0.1818875 | 357.9986572 | 0.234476 | 357.9891357 | 0.153011054 | 357.9891357 | 0.133198693 | 357.9891357 | 0.173939869 | 357.9986572 | 0.2245266736 | 357.9891357 | 0.07729274 | 357.9891357 | 0.162873671 | 357.9891357 | 0.172736377 | 357.9891357 | 0.059128452 | 357.9891357 | 0.063277408
356.006897 | 0.069991656 | 356.006897 | 0.180609629 | 356.006897 | 0.25114125 | 356.006897 | 0.11817535 | 356.006897 | 0.1205437 | 356.006897 | 0.101718411 | 356.006897 | 0.04531667 | 356.006897 | 0.185604 | 356.0164185 | 0.2390004 | 356.006897 | 0.156651154 | 356.006897 | 0.135492742 | 356.006897 | 0.178883076 | 356.0164185 | 0.2285729349 | 356.006897 | 0.07861252 | 356.006897 | 0.166411996 | 356.006897 | 0.176452816 | 356.006897 | 0.059082299 | 356.006897 | 0.064779378
353.9852295 | 0.071596555 | 353.9852295 | 0.184561655 | 353.9852295 | 0.258936465 | 353.9852295 | 0.12100865 | 353.9852295 | 0.1237005 | 353.9852295 | 0.104157418 | 353.9852295 | 0.04584992 | 353.9852295 | 0.1897052 | 353.994751 | 0.2453881 | 353.9852295 | 0.161306962 | 353.9852295 | 0.138649568 | 353.9852295 | 0.183673248 | 353.994751 | 0.2353079021 | 353.9852295 | 0.07932096 | 353.9852295 | 0.170381829 | 353.9852295 | 0.180554032 | 353.9852295 | 0.059864741 | 353.9852295 | 0.065694854
352.0018616 | 0.07358893 | 352.0018616 | 0.192104682 | 352.0018616 | 0.268287838 | 352.0018616 | 0.125262573 | 352.0018616 | 0.1272123 | 352.0018616 | 0.108548224 | 352.0018616 | 0.04810776 | 352.0018616 | 0.1946237 | 352.0113831 | 0.2518821 | 352.0018616 | 0.167000249 | 352.0018616 | 0.142161429 | 352.0018616 | 0.189920679 | 352.0113831 | 0.2415572852 | 352.0018616 | 0.08115284 | 352.0018616 | 0.175040603 | 352.0018616 | 0.185472548 | 352.0018616 | 0.061147507 | 352.0018616 | 0.067402869
350.0179443 | 0.076554284 | 350.0179443 | 0.199570447 | 350.0179443 | 0.280326843 | 350.0179443 | 0.129833162 | 350.0179443 | 0.1309454 | 350.0179443 | 0.111869969 | 350.0179443 | 0.04884554 | 350.0179443 | 0.1990013 | 349.9885559 | 0.2600488 | 350.0179443 | 0.174516872 | 350.0179443 | 0.145894453 | 350.0179443 | 0.195074081 | 349.9885559 | 0.2481491566 | 350.0179443 | 0.08312129 | 350.0179443 | 0.179420903 | 350.0179443 | 0.189850137 | 350.0179443 | 0.061848067 | 350.0179443 | 0.068612747
347.9945679 | 0.08066117 | 347.9945679 | 0.212225989 | 347.9945679 | 0.298137575 | 347.9945679 | 0.136519074 | 347.9945679 | 0.1357685 | 347.9945679 | 0.117594078 | 347.9945679 | 0.05185846 | 347.9945679 | 0.2056838 | 348.0040894 | 0.2704385 | 347.9945679 | 0.185336709 | 347.9945679 | 0.150717571 | 347.9945679 | 0.203031853 | 348.0040894 | 0.2571743131 | 347.9945679 | 0.08523453 | 347.9945679 | 0.185658187 | 347.9945679 | 0.196532637 | 347.9945679 | 0.063030846 | 347.9945679 | 0.070572048
346.0095215 | 0.085874401 | 346.0095215 | 0.2254567 | 346.0095215 | 0.320254952 | 346.0095215 | 0.143974394 | 346.0095215 | 0.1407614 | 346.0095215 | 0.12443208 | 346.0095215 | 0.0550336 | 346.0095215 | 0.2128507 | 346.019043 | 0.2803196 | 346.0095215 | 0.197467551 | 346.0095215 | 0.155710474 | 346.0095215 | 0.212284312 | 346.019043 | 0.2660826743 | 346.0095215 | 0.08745824 | 346.0095215 | 0.193223164 | 346.0095215 | 0.203699589 | 346.0095215 | 0.064680651 | 346.0095215 | 0.073196001
343.9850159 | 0.092157424 | 343.9850159 | 0.243008763 | 343.9850159 | 0.344148397 | 343.9850159 | 0.153638199 | 343.9850159 | 0.1472758 | 343.9850159 | 0.132429063 | 343.9850159 | 0.05737644 | 343.9850159 | 0.2217183 | 343.9945374 | 0.2934643 | 343.9850159 | 0.211291924 | 343.9850159 | 0.162224859 | 343.9850159 | 0.222967193 | 343.9945374 | 0.2773468494 | 343.9850159 | 0.08996085 | 343.9850159 | 0.202125803 | 343.9850159 | 0.212567121 | 343.9850159 | 0.066502705 | 343.9850159 | 0.07608106
341.9989014 | 0.100075588 | 341.9989014 | 0.265122861 | 341.9989014 | 0.379568368 | 341.9989014 | 0.165504888 | 341.9989014 | 0.1557217 | 341.9989014 | 0.142380923 | 341.9989014 | 0.0617088 | 341.9989014 | 0.2325488 | 342.0084229 | 0.3088712 | 341.9989014 | 0.230326057 | 341.9989014 | 0.170670793 | 341.9989014 | 0.235783085 | 342.0084229 | 0.2906415462 | 341.9989014 | 0.0935721 | 341.9989014 | 0.211858466 | 341.9989014 | 0.223397613 | 341.9989014 | 0.068684176 | 341.9989014 | 0.079429768
340.0122375 | 0.1104872 | 340.0122375 | 0.291680247 | 340.0122375 | 0.416938156 | 340.0122375 | 0.180620924 | 340.0122375 | 0.1642754 | 340.0122375 | 0.155299753 | 340.0122375 | 0.06809522 | 340.0122375 | 0.2443333 | 339.9828186 | 0.3276989 | 340.0122375 | 0.25322029 | 340.0122375 | 0.179224521 | 340.0122375 | 0.248775601 | 339.9828186 | 0.3060730994 | 340.0122375 | 0.09832447 | 340.0122375 | 0.225062206 | 340.0122375 | 0.235182166 | 340.0122375 | 0.071679495 | 340.0122375 | 0.083504893
337.986084 | 0.122340702 | 337.986084 | 0.322440177 | 337.986084 | 0.463190049 | 337.986084 | 0.198113218 | 337.986084 | 0.1757711 | 337.986084 | 0.17026557 | 337.986084 | 0.07354484 | 337.986084 | 0.2582665 | 337.9956055 | 0.3471786 | 337.986084 | 0.27894634 | 337.986084 | 0.190720201 | 337.986084 | 0.265418202 | 337.9956055 | 0.3230394125 | 337.986084 | 0.1023528 | 337.986084 | 0.23821795 | 337.986084 | 0.249115318 | 337.986084 | 0.074471802 | 337.986084 | 0.087444767
335.9983826 | 0.134188548 | 335.9983826 | 0.355627149 | 335.9983826 | 0.512077212 | 335.9983826 | 0.216299221 | 335.9983826 | 0.1866249 | 335.9983826 | 0.185851425 | 335.9983826 | 0.08056114 | 335.9983826 | 0.2734103 | 336.0079041 | 0.3709835 | 335.9983826 | 0.3079319 | 335.9983826 | 0.201573983 | 335.9983826 | 0.283165574 | 336.0079041 | 0.3417110443 | 335.9983826 | 0.1070902 | 335.9983826 | 0.251782209 | 335.9983826 | 0.2642591 | 335.9983826 | 0.076923318 | 335.9983826 | 0.092594936
334.0101013 | 0.148502812 | 334.0101013 | 0.390372157 | 334.0101013 | 0.562788427 | 334.0101013 | 0.236059696 | 334.0101013 | 0.1979756 | 334.0101013 | 0.202525392 | 334.0101013 | 0.08758109 | 334.0101013 | 0.2894885 | 333.9806519 | 0.3955848 | 334.0101013 | 0.337838054 | 334.0101013 | 0.212924674 | 334.0101013 | 0.302580148 | 333.9806519 | 0.3614343107 | 334.0101013 | 0.1127509 | 334.0101013 | 0.267177075 | 334.0101013 | 0.280337334 | 334.0101013 | 0.080247842 | 334.0101013 | 0.098193452
331.9823303 | 0.162265852 | 331.9823303 | 0.425689936 | 331.9823303 | 0.612918377 | 331.9823303 | 0.256529898 | 331.9823303 | 0.2109801 | 331.9823303 | 0.219498783 | 331.9823303 | 0.09580324 | 331.9823303 | 0.3052126 | 331.9918518 | 0.4177009 | 331.9823303 | 0.372633487 | 331.9823303 | 0.225929216 | 331.9823303 | 0.324116916 | 331.9918518 | 0.3799640238 | 331.9823303 | 0.1183706 | 331.9823303 | 0.283860058 | 331.9823303 | 0.296061456 | 331.9823303 | 0.084241867 | 331.9823303 | 0.104094707
329.993042 | 0.173690647 | 329.993042 | 0.456776589 | 329.993042 | 0.655402005 | 329.993042 | 0.274210364 | 329.993042 | 0.2223264 | 329.993042 | 0.235468313 | 329.993042 | 0.1019947 | 329.993042 | 0.3217592 | 330.0025635 | 0.4386793 | 329.993042 | 0.40567103 | 329.993042 | 0.237275481 | 329.993042 | 0.345588803 | 330.0025635 | 0.3979053795 | 329.993042 | 0.1230429 | 329.993042 | 0.297687501 | 329.993042 | 0.312608063 | 329.993042 | 0.087099589 | 329.993042 | 0.108750448
328.0032043 | 0.186456695 | 328.0032043 | 0.487993449 | 328.0032043 | 0.707160235 | 328.0032043 | 0.293409318 | 328.0032043 | 0.2342395 | 328.0032043 | 0.251670867 | 328.0032043 | 0.1088649 | 328.0032043 | 0.3371531 | 328.0127258 | 0.4625848 | 328.0032043 | 0.441057026 | 328.0032043 | 0.249188557 | 328.0032043 | 0.370054424 | 328.0127258 | 0.4153602123 | 328.0032043 | 0.1280571 | 328.0032043 | 0.312882423 | 328.0032043 | 0.328001946 | 328.0032043 | 0.090591356 | 328.0032043 | 0.113833286
326.0128784 | 0.198082551 | 326.0128784 | 0.520757079 | 326.0128784 | 0.754642308 | 326.0128784 | 0.31344828 | 326.0128784 | 0.2462777 | 326.0128784 | 0.268754482 | 326.0128784 | 0.1158441 | 326.0128784 | 0.3532922 | 325.9833374 | 0.4864098 | 326.0128784 | 0.47683987 | 326.0128784 | 0.261226833 | 326.0128784 | 0.395794034 | 325.9833374 | 0.4363315701 | 326.0128784 | 0.13342 | 326.0128784 | 0.327296436 | 326.0128784 | 0.344141066 | 326.0128784 | 0.093471728 | 326.0128784 | 0.119171873
323.9829407 | 0.211237863 | 323.9829407 | 0.557918966 | 323.9829407 | 0.805478394 | 323.9829407 | 0.334535658 | 323.9829407 | 0.2598408 | 323.9829407 | 0.286488175 | 323.9829407 | 0.1233802 | 323.9829407 | 0.3707164 | 323.9924622 | 0.5118326 | 323.9829407 | 0.51973933 | 323.9829407 | 0.27478984 | 323.9829407 | 0.425629735 | 323.9924622 | 0.4561249912 | 323.9829407 | 0.1389689 | 323.9829407 | 0.344338894 | 323.9829407 | 0.361565203 | 323.9829407 | 0.096709855 | 323.9829407 | 0.125011921
321.9916077 | 0.226438969 | 321.9916077 | 0.595287859 | 321.9916077 | 0.866647422 | 321.9916077 | 0.35856393 | 321.9916077 | 0.2745526 | 321.9916077 | 0.307246089 | 321.9916077 | 0.1318579 | 321.9916077 | 0.3896337 | 322.0011292 | 0.5409254 | 321.9916077 | 0.568390429 | 321.9916077 | 0.289501667 | 321.9916077 | 0.460273743 | 322.0011292 | 0.4791581929 | 321.9916077 | 0.1451593 | 321.9916077 | 0.363828868 | 321.9916077 | 0.380482525 | 321.9916077 | 0.100431308 | 321.9916077 | 0.131055489
319.9996948 | 0.241917521 | 319.9996948 | 0.637722671 | 319.9996948 | 0.931413651 | 319.9996948 | 0.384387791 | 319.9996948 | 0.2899441 | 319.9996948 | 0.327708423 | 319.9996948 | 0.1409583 | 319.9996948 | 0.4103277 | 320.0092163 | 0.5712045 | 319.9996948 | 0.624350369 | 319.9996948 | 0.304893166 | 319.9996948 | 0.500183463 | 320.0092163 | 0.5030480027 | 319.9996948 | 0.1517537 | 319.9996948 | 0.382880211 | 319.9996948 | 0.401176512 | 319.9996948 | 0.104211211 | 319.9996948 | 0.137369111
318.0073547 | 0.258041561 | 318.0073547 | 0.680102825 | 318.0073547 | 0.988863885 | 318.0073547 | 0.409613043 | 318.0073547 | 0.3058317 | 318.0073547 | 0.349775612 | 318.0073547 | 0.1502506 | 318.0073547 | 0.430751 | 318.0168762 | 0.6031871 | 318.0073547 | 0.684052706 | 318.0073547 | 0.320780784 | 318.0073547 | 0.544217289 | 318.0168762 | 0.5279470682 | 318.0073547 | 0.1585482 | 318.0073547 | 0.401892811 | 318.0073547 | 0.421599835 | 318.0073547 | 0.108091168 | 318.0073547 | 0.144027084
316.0144653 | 0.273123056 | 316.0144653 | 0.720498741 | 316.0144653 | 1.047480345 | 316.0144653 | 0.434816688 | 316.0144653 | 0.3214955 | 316.0144653 | 0.370655328 | 316.0144653 | 0.1582824 | 316.0144653 | 0.4502198 | 315.9849243 | 0.633198 | 316.0144653 | 0.744571149 | 316.0144653 | 0.336444557 | 316.0144653 | 0.592799187 | 315.9849243 | 0.5530493259 | 316.0144653 | 0.1642144 | 316.0144653 | 0.421732694 | 316.0144653 | 0.441068679 | 316.0144653 | 0.111395419 | 316.0144653 | 0.150271297
313.9819946 | 0.285572946 | 313.9819946 | 0.750793576 | 313.9819946 | 1.097575665 | 313.9819946 | 0.45470047 | 313.9819946 | 0.334468 | 313.9819946 | 0.388205528 | 313.9819946 | 0.1653321 | 313.9819946 | 0.4676245 | 313.9915161 | 0.657775 | 313.9819946 | 0.808663487 | 313.9819946 | 0.34941712 | 313.9819946 | 0.642154872 | 313.9915161 | 0.5728815198 | 313.9819946 | 0.1696764 | 313.9819946 | 0.437480986 | 313.9819946 | 0.458473325 | 313.9819946 | 0.114561193 | 313.9819946 | 0.155631721
311.9881287 | 0.297558159 | 311.9881287 | 0.784139514 | 311.9881287 | 1.14343369 | 311.9881287 | 0.475813478 | 311.9881287 | 0.3471 | 311.9881287 | 0.405194819 | 311.9881287 | 0.1725366 | 311.9881287 | 0.4840707 | 311.9976501 | 0.6843506 | 311.9881287 | 0.879228354 | 311.9881287 | 0.362049073 | 311.9881287 | 0.701895595 | 311.9976501 | 0.5929478407 | 311.9881287 | 0.17566 | 311.9881287 | 0.454849422 | 311.9881287 | 0.474919528 | 311.9881287 | 0.11776498 | 311.9881287 | 0.160970166
309.9937744 | 0.307382405 | 309.9937744 | 0.809192181 | 309.9937744 | 1.178638816 | 309.9937744 | 0.492522776 | 309.9937744 | 0.3573048 | 309.9937744 | 0.419293016 | 309.9937744 | 0.1788422 | 309.9937744 | 0.4972088 | 310.0032959 | 0.7045914 | 309.9937744 | 0.953535259 | 309.9937744 | 0.372253895 | 309.9937744 | 0.765329957 | 310.0032959 | 0.6082650423 | 309.9937744 | 0.1793033 | 309.9937744 | 0.467624098 | 309.9937744 | 0.488057673 | 309.9937744 | 0.119851716 | 309.9937744 | 0.164781719
307.9989319 | 0.317180187 | 307.9989319 | 0.829309523 | 307.9989319 | 1.208511591 | 307.9989319 | 0.507307649 | 307.9989319 | 0.3668762 | 307.9989319 | 0.43240577 | 307.9989319 | 0.1844051 | 307.9989319 | 0.5085167 | 308.0084534 | 0.7215196 | 307.9989319 | 1.030222535 | 307.9989319 | 0.381825239 | 307.9989319 | 0.836054266 | 308.0084534 | 0.621065855 | 307.9989319 | 0.1831342 | 307.9989319 | 0.477720231 | 307.9989319 | 0.499365568 | 307.9989319 | 0.12251664 | 307.9989319 | 0.168600068
306.0036011 | 0.322264791 | 306.0036011 | 0.841841996 | 306.0036011 | 1.226066351 | 306.0036011 | 0.517021 | 306.0036011 | 0.3721457 | 306.0036011 | 0.440412253 | 306.0036011 | 0.1883684 | 306.0036011 | 0.5153246 | 306.0131226 | 0.7310006 | 306.0036011 | 1.115846157 | 306.0036011 | 0.387094796 | 306.0036011 | 0.913048506 | 306.0131226 | 0.6305594444 | 306.0036011 | 0.1854771 | 306.0036011 | 0.4853369 | 306.0036011 | 0.506173492 | 306.0036011 | 0.12393263 | 306.0036011 | 0.171427667
304.007782 | 0.323042274 | 304.007782 | 0.840944231 | 304.007782 | 1.224598765 | 304.007782 | 0.519971013 | 304.007782 | 0.3741566 | 304.007782 | 0.443735123 | 304.007782 | 0.190095 | 304.007782 | 0.5169235 | 304.0173035 | 0.7339823 | 304.007782 | 1.197882891 | 304.007782 | 0.389105737 | 304.007782 | 1.003005147 | 304.0173035 | 0.6321629882 | 304.007782 | 0.1871232 | 304.007782 | 0.486457706 | 304.007782 | 0.507772327 | 304.007782 | 0.124973185 | 304.007782 | 0.17255944
302.0115051 | 0.320022255 | 302.0115051 | 0.831127822 | 302.0115051 | 1.208321214 | 302.0115051 | 0.516139269 | 302.0115051 | 0.3717641 | 302.0115051 | 0.440660507 | 302.0115051 | 0.1896371 | 302.0115051 | 0.5132864 | 301.9818726 | 0.7272289 | 302.0115051 | 1.297515154 | 302.0115051 | 0.386713207 | 302.0115051 | 1.101358175 | 301.9818726 | 0.6278259158 | 302.0115051 | 0.1869615 | 302.0115051 | 0.483487904 | 302.0115051 | 0.504135251 | 302.0115051 | 0.125270277 | 302.0115051 | 0.172470599
300.01474 | 0.312654406 | 300.01474 | 0.81070888 | 300.01474 | 1.179493904 | 300.01474 | 0.506815016 | 300.01474 | 0.3657483 | 300.01474 | 0.432895929 | 300.01474 | 0.1875346 | 300.01474 | 0.5053025 | 299.9851074 | 0.715039 | 300.01474 | 1.399625659 | 300.01474 | 0.38069734 | 300.01474 | 1.210856199 | 299.9851074 | 0.6170889735 | 300.01474 | 0.1855078 | 300.01474 | 0.475897729 | 300.01474 | 0.496151388 | 300.01474 | 0.124868088 | 300.01474 | 0.17024979
298.0175171 | 0.303343773 | 298.0175171 | 0.785788596 | 298.0175171 | 1.140279412 | 298.0175171 | 0.495631367 | 298.0175171 | 0.358776 | 298.0175171 | 0.422740609 | 298.0175171 | 0.1836697 | 298.0175171 | 0.4948365 | 297.9878845 | 0.6999662 | 298.0175171 | 1.53311348 | 298.0175171 | 0.373725057 | 298.0175171 | 1.349652171 | 297.9878845 | 0.6050575376 | 298.0175171 | 0.1831057 | 298.0175171 | 0.466199905 | 298.0175171 | 0.485685378 | 298.0175171 | 0.124074072 | 298.0175171 | 0.167965516
295.9806213 | 0.293450236 | 295.9806213 | 0.759236395 | 295.9806213 | 1.100745678 | 295.9806213 | 0.48099947 | 295.9806213 | 0.3505093 | 295.9806213 | 0.412160724 | 295.9806213 | 0.1798161 | 295.9806213 | 0.4828737 | 295.9901428 | 0.6824411 | 295.9806213 | 1.674367785 | 295.9806213 | 0.365458399 | 295.9806213 | 1.504307508 | 295.9901428 | 0.592163682 | 295.9806213 | 0.1810449 | 295.9806213 | 0.456041783 | 295.9806213 | 0.473722547 | 295.9806213 | 0.123569325 | 295.9806213 | 0.165732309
293.9825134 | 0.28216368 | 293.9825134 | 0.728778064 | 293.9825134 | 1.058437109 | 293.9825134 | 0.465617657 | 293.9825134 | 0.3423165 | 293.9825134 | 0.399422377 | 293.9825134 | 0.1750997 | 293.9825134 | 0.4710062 | 293.9920349 | 0.6628965 | 293.9825134 | 1.847778559 | 293.9825134 | 0.357265562 | 293.9825134 | 1.696581483 | 293.9920349 | 0.5776429176 | 293.9825134 | 0.1783157 | 293.9825134 | 0.444123417 | 293.9825134 | 0.461855084 | 293.9825134 | 0.122210793 | 293.9825134 | 0.162843883
291.9838562 | 0.270205617 | 291.9838562 | 0.698290527 | 291.9838562 | 1.010877252 | 291.9838562 | 0.44924584 | 291.9838562 | 0.3338453 | 291.9838562 | 0.386233032 | 291.9838562 | 0.1710602 | 291.9838562 | 0.4580181 | 291.9933777 | 0.6442568 | 291.9838562 | 2.079075098 | 291.9838562 | 0.348794401 | 291.9838562 | 1.919595838 | 291.9933777 | 0.5621011257 | 291.9838562 | 0.1757878 | 291.9838562 | 0.433788031 | 291.9838562 | 0.448866993 | 291.9838562 | 0.121999055 | 291.9838562 | 0.159953296
289.9847717 | 0.259374797 | 289.9847717 | 0.670585752 | 289.9847717 | 0.972659946 | 289.9847717 | 0.434804052 | 289.9847717 | 0.3259532 | 289.9847717 | 0.37447089 | 289.9847717 | 0.1662674 | 289.9847717 | 0.4466301 | 289.9942932 | 0.6270925 | 289.9847717 | 2.319058418 | 289.9847717 | 0.340902239 | 289.9847717 | 2.192500591 | 289.9942932 | 0.5492848754 | 289.9847717 | 0.1734518 | 289.9847717 | 0.422687918 | 289.9847717 | 0.437478989 | 289.9847717 | 0.121154077 | 289.9847717 | 0.157536998
287.985199 | 0.248157129 | 287.985199 | 0.640917659 | 287.985199 | 0.92884469 | 287.985199 | 0.419593304 | 287.985199 | 0.3175799 | 287.985199 | 0.362198889 | 287.985199 | 0.1620475 | 287.985199 | 0.434484 | 287.9947205 | 0.6093233 | 287.985199 | 2.625000238 | 287.985199 | 0.332529008 | 287.985199 | 2.502417803 | 287.9947205 | 0.5348611474 | 287.985199 | 0.1715586 | 287.985199 | 0.412969947 | 287.985199 | 0.425332815 | 287.985199 | 0.121333644 | 287.985199 | 0.154712036
285.9852295 | 0.238236412 | 285.9852295 | 0.616278589 | 285.9852295 | 0.896064758 | 285.9852295 | 0.4074817 | 285.9852295 | 0.3107268 | 285.9852295 | 0.350737691 | 285.9852295 | 0.158375 | 285.9852295 | 0.4257163 | 285.994751 | 0.5953059 | 285.9852295 | 2.951461792 | 285.9852295 | 0.325675935 | 285.9852295 | 2.793039083 | 285.994751 | 0.5243121386 | 285.9852295 | 0.1698114 | 285.9852295 | 0.403704107 | 285.9852295 | 0.41656515 | 285.9852295 | 0.120584354 | 285.9852295 | 0.153203324
283.9847717 | 0.228860021 | 283.9847717 | 0.59412843 | 283.9847717 | 0.861253202 | 283.9847717 | 0.394904256 | 283.9847717 | 0.3052211 | 283.9847717 | 0.340735376 | 283.9847717 | 0.1547976 | 283.9847717 | 0.4173001 | 283.9942932 | 0.5819267 | 283.9847717 | 3.111884356 | 283.9847717 | 0.320170164 | 283.9847717 | 3.054037571 | 283.9942932 | 0.5137944818 | 283.9847717 | 0.1685678 | 283.9847717 | 0.396201134 | 283.9847717 | 0.408148974 | 283.9847717 | 0.120608345 | 283.9847717 | 0.151449114
281.9839172 | 0.22228159 | 281.9839172 | 0.577015102 | 281.9839172 | 0.839125991 | 281.9839172 | 0.385260195 | 281.9839172 | 0.300801 | 281.9839172 | 0.332686126 | 281.9839172 | 0.1521922 | 281.9839172 | 0.4114115 | 281.9934387 | 0.5731888 | 281.9839172 | 3.327035427 | 281.9839172 | 0.315750122 | 281.9839172 | 3.427939177 | 281.9934387 | 0.5078533888 | 281.9839172 | 0.1667751 | 281.9839172 | 0.390223622 | 281.9839172 | 0.402260363 | 281.9839172 | 0.120556168 | 281.9839172 | 0.150195092
279.9825745 | 0.217758998 | 279.9825745 | 0.56704843 | 279.9825745 | 0.823864818 | 279.9825745 | 0.379850119 | 279.9825745 | 0.2985859 | 279.9825745 | 0.327489555 | 279.9825745 | 0.1506245 | 279.9825745 | 0.4078841 | 279.9920959 | 0.5681271 | 279.9825745 | 3.472604036 | 279.9825745 | 0.313535035 | 279.9825745 | 3.529669762 | 279.9920959 | 0.5045605302 | 279.9825745 | 0.1669678 | 279.9825745 | 0.38763988 | 279.9825745 | 0.39873293 | 279.9825745 | 0.1211382 | 279.9825745 | 0.14969264
277.9808044 | 0.216214895 | 277.9808044 | 0.564918578 | 277.9808044 | 0.820067465 | 277.9808044 | 0.377275199 | 277.9808044 | 0.2987868 | 277.9808044 | 0.326385915 | 277.9808044 | 0.1507342 | 277.9808044 | 0.4074698 | 277.9903259 | 0.5668727 | 277.9808044 | 3.598545074 | 277.9808044 | 0.313735843 | 277.9808044 | 3.583855867 | 277.9903259 | 0.5047112703 | 277.9808044 | 0.1679917 | 277.9808044 | 0.38832581 | 277.9808044 | 0.398318619 | 277.9808044 | 0.122462034 | 277.9808044 | 0.150271297
276.0178528 | 0.21759449 | 276.0178528 | 0.567931593 | 276.0178528 | 0.82646519 | 276.0178528 | 0.379124522 | 276.0178528 | 0.3007177 | 276.0178528 | 0.327745497 | 276.0178528 | 0.1515095 | 276.0178528 | 0.4106384 | 275.9880981 | 0.5705235 | 276.0178528 | 3.60990572 | 276.0178528 | 0.315666765 | 276.0178528 | 3.611671209 | 275.9880981 | 0.5085862875 | 276.0178528 | 0.1690947 | 276.0178528 | 0.39115572 | 276.0178528 | 0.401487202 | 276.0178528 | 0.123616219 | 276.0178528 | 0.151909128
274.0152283 | 0.22298865 | 274.0152283 | 0.579856277 | 274.0152283 | 0.841590107 | 274.0152283 | 0.385908991 | 274.0152283 | 0.3061625 | 274.0152283 | 0.33400622 | 274.0152283 | 0.1546785 | 274.0152283 | 0.4176828 | 273.9854736 | 0.579664 | 274.0152283 | 4.500604153 | 274.0152283 | 0.32111156 | 274.0152283 | 3.435145617 | 273.9854736 | 0.5173590779 | 274.0152283 | 0.1723882 | 274.0152283 | 0.398275077 | 274.0152283 | 0.408531696 | 274.0152283 | 0.126606718 | 274.0152283 | 0.154559925
272.012146 | 0.229211673 | 272.012146 | 0.594271243 | 272.012146 | 0.862616003 | 272.012146 | 0.394975811 | 272.012146 | 0.3127077 | 272.012146 | 0.341237724 | 272.012146 | 0.1587055 | 272.012146 | 0.4267249 | 271.9824219 | 0.5923777 | 272.012146 | 3.463928699 | 272.012146 | 0.327656776 | 272.012146 | 3.432411671 | 271.9824219 | 0.5290315747 | 272.012146 | 0.1756309 | 272.012146 | 0.407152504 | 272.012146 | 0.41757372 | 272.012146 | 0.129162818 | 272.012146 | 0.157796919
270.0086975 | 0.236788094 | 270.0086975 | 0.613984704 | 270.0086975 | 0.891637921 | 270.0086975 | 0.406685352 | 270.0086975 | 0.3209612 | 270.0086975 | 0.351790518 | 270.0086975 | 0.1626645 | 270.0086975 | 0.4372672 | 270.018219 | 0.6068328 | 270.0086975 | 4.177790165 | 270.0086975 | 0.335910261 | 270.0086975 | 3.434830189 | 270.018219 | 0.5418911576 | 270.0086975 | 0.1795738 | 270.0086975 | 0.417795032 | 270.0086975 | 0.428116053 | 270.0086975 | 0.132324457 | 270.0086975 | 0.161823645
268.0047913 | 0.246555224 | 268.0047913 | 0.638464332 | 268.0047913 | 0.929053187 | 268.0047913 | 0.422044843 | 268.0047913 | 0.3309074 | 268.0047913 | 0.364384174 | 268.0047913 | 0.1684625 | 268.0047913 | 0.4511495 | 268.0143127 | 0.6256354 | 268.0047913 | 3.796355724 | 268.0047913 | 0.345856518 | 268.0047913 | 10 | 268.0143127 | 0.5588325858 | 268.0047913 | 0.1845487 | 268.0047913 | 0.430469602 | 268.0047913 | 0.441998363 | 268.0047913 | 0.135794953 | 268.0047913 | 0.166123003
266.0004272 | 0.257576466 | 266.0004272 | 0.667474628 | 266.0004272 | 0.970659494 | 266.0004272 | 0.439726919 | 266.0004272 | 0.342363 | 266.0004272 | 0.379006535 | 266.0004272 | 0.1745296 | 266.0004272 | 0.4663722 | 266.0099487 | 0.6473578 | 266.0004272 | 3.715536356 | 266.0004272 | 0.357312053 | 266.0004272 | 3.56190896 | 266.0099487 | 0.5786911249 | 266.0004272 | 0.18972 | 266.0004272 | 0.445289105 | 266.0004272 | 0.457221061 | 266.0004272 | 0.140100688 | 266.0004272 | 0.171790674
263.995697 | 0.27236861 | 263.995697 | 0.711235583 | 263.995697 | 1.036857963 | 263.995697 | 0.463723302 | 263.995697 | 0.358307 | 263.995697 | 0.399746627 | 263.995697 | 0.1830008 | 263.995697 | 0.4868784 | 264.0052185 | 0.6785006 | 263.995697 | 3.907461166 | 263.995697 | 0.373256117 | 263.995697 | 4.447732449 | 264.0052185 | 0.6046605706 | 263.995697 | 0.1966906 | 263.995697 | 0.465096802 | 263.995697 | 0.477727234 | 263.995697 | 0.144699574 | 263.995697 | 0.178591788
261.9905396 | 0.291126072 | 261.9905396 | 0.762123048 | 261.9905396 | 1.110270381 | 261.9905396 | 0.495039493 | 261.9905396 | 0.3795507 | 261.9905396 | 0.42637375 | 261.9905396 | 0.1935136 | 261.9905396 | 0.5110818 | 262.000061 | 0.7139138 | 261.9905396 | 3.589787722 | 261.9905396 | 0.394499809 | 261.9905396 | 3.827647209 | 262.000061 | 0.6356022954 | 261.9905396 | 0.2047303 | 261.9905396 | 0.489305645 | 261.9905396 | 0.501930654 | 261.9905396 | 0.150091574 | 261.9905396 | 0.186035126
259.9849854 | 0.315938175 | 259.9849854 | 0.822673321 | 259.9849854 | 1.206807733 | 259.9849854 | 0.534580469 | 259.9849854 | 0.4001744 | 259.9849854 | 0.458589166 | 259.9849854 | 0.2063689 | 259.9849854 | 0.5420828 | 259.9945068 | 0.7619492 | 259.9849854 | 3.881862879 | 259.9849854 | 0.415123522 | 259.9849854 | 3.554427862 | 259.9945068 | 0.6727528572 | 259.9849854 | 0.2141268 | 259.9849854 | 0.517551303 | 259.9849854 | 0.532931626 | 259.9849854 | 0.156354964 | 259.9849854 | 0.196233958
258.0183105 | 0.350132197 | 258.0183105 | 0.915514052 | 258.0183105 | 1.341689706 | 258.0183105 | 0.589541793 | 258.0183105 | 0.4332878 | 258.0183105 | 0.50540036 | 258.0183105 | 0.2243997 | 258.0183105 | 0.5839886 | 257.9884949 | 0.8230461 | 258.0183105 | 3.801003933 | 258.0183105 | 0.448236853 | 258.0183105 | 3.847779989 | 257.9884949 | 0.727178812 | 258.0183105 | 0.228479 | 258.0183105 | 0.559490442 | 258.0183105 | 0.574837446 | 258.0183105 | 0.165120885 | 258.0183105 | 0.209767759
256.0119324 | 0.391974866 | 256.0119324 | 1.017634749 | 256.0119324 | 1.495387077 | 256.0119324 | 0.655329347 | 256.0119324 | 0.471242 | 256.0119324 | 0.560064673 | 256.0119324 | 0.2477573 | 256.0119324 | 0.6315335 | 255.9821472 | 0.8958584 | 256.0119324 | 4.092204094 | 256.0119324 | 0.486191124 | 256.0119324 | 3.941823721 | 255.9821472 | 0.7854534984 | 256.0119324 | 0.2433023 | 256.0119324 | 0.607064068 | 256.0119324 | 0.622382343 | 256.0119324 | 0.17585294 | 256.0119324 | 0.225105465
254.005188 | 0.437125385 | 254.005188 | 1.134282947 | 254.005188 | 1.659736156 | 254.005188 | 0.729212463 | 254.005188 | 0.5160949 | 254.005188 | 0.62391144 | 254.005188 | 0.2748468 | 254.005188 | 0.6941573 | 254.0147095 | 0.976919 | 254.005188 | 3.371496439 | 254.005188 | 0.531043947 | 254.005188 | 3.308279037 | 254.0147095 | 0.8499811292 | 254.005188 | 0.2621843 | 254.005188 | 0.658956349 | 254.005188 | 0.685006142 | 254.005188 | 0.187821731 | 254.005188 | 0.243454307
251.9979858 | 0.470835775 | 251.9979858 | 1.214654565 | 251.9979858 | 1.772876143 | 251.9979858 | 0.780631065 | 251.9979858 | 0.5479731 | 251.9979858 | 0.666057289 | 251.9979858 | 0.2933574 | 251.9979858 | 0.7350687 | 252.0075073 | 1.03434 | 251.9979858 | 3.333912849 | 251.9979858 | 0.56292218 | 251.9979858 | 3.495237589 | 252.0075073 | 0.9038521051 | 251.9979858 | 0.2751087 | 251.9979858 | 0.700203002 | 251.9979858 | 0.725917578 | 251.9979858 | 0.19613348 | 251.9979858 | 0.257740617
249.9904327 | 0.508243382 | 249.9904327 | 1.309779644 | 249.9904327 | 1.911485553 | 249.9904327 | 0.835437119 | 249.9904327 | 0.5812921 | 249.9904327 | 0.715117395 | 249.9904327 | 0.3137094 | 249.9904327 | 0.7791575 | 249.9999542 | 1.099684 | 249.9904327 | 3.530995846 | 249.9904327 | 0.596241236 | 249.9904327 | 3.511560917 | 249.9999542 | 0.9578768611 | 249.9904327 | 0.2900916 | 249.9904327 | 0.742558301 | 249.9904327 | 0.770006359 | 249.9904327 | 0.206966594 | 249.9904327 | 0.272019118
247.9824677 | 0.532174408 | 247.9824677 | 1.369603038 | 247.9824677 | 2.001208305 | 247.9824677 | 0.869270742 | 247.9824677 | 0.6025739 | 247.9824677 | 0.741925836 | 247.9824677 | 0.3250562 | 247.9824677 | 0.8070078 | 247.9919891 | 1.138203 | 247.9824677 | 3.532305479 | 247.9824677 | 0.617522955 | 247.9824677 | 3.510830402 | 247.9919891 | 0.9900879264 | 247.9824677 | 0.2993903 | 247.9824677 | 0.768503785 | 247.9824677 | 0.797856689 | 247.9824677 | 0.214237094 | 247.9824677 | 0.281227857
246.0134888 | 0.548651934 | 246.0134888 | 1.408498645 | 246.0134888 | 2.039195299 | 246.0134888 | 0.887470782 | 246.0134888 | 0.6173845 | 246.0134888 | 0.759119272 | 246.0134888 | 0.3329201 | 246.0134888 | 0.8256577 | 245.9836578 | 1.167232 | 246.0134888 | 3.802627087 | 246.0134888 | 0.632333636 | 246.0134888 | 3.611298561 | 245.9836578 | 1.015851021 | 246.0134888 | 0.3058859 | 246.0134888 | 0.78566438 | 246.0134888 | 0.816506565 | 246.0134888 | 0.218684599 | 246.0134888 | 0.289231122
244.0047913 | 0.563342452 | 244.0047913 | 1.448598504 | 244.0047913 | 2.09773922 | 244.0047913 | 0.904562771 | 244.0047913 | 0.6308517 | 244.0047913 | 0.773031712 | 244.0047913 | 0.340263 | 244.0047913 | 0.8436609 | 244.0143127 | 1.189283 | 244.0047913 | 3.575819254 | 244.0047913 | 0.645800769 | 244.0047913 | 3.373654366 | 244.0143127 | 1.036705852 | 244.0047913 | 0.3136991 | 244.0047913 | 0.804285228 | 244.0047913 | 0.83450973 | 244.0047913 | 0.226229742 | 244.0047913 | 0.29465583
241.9956665 | 0.568627358 | 241.9956665 | 1.460133433 | 241.9956665 | 2.115432024 | 241.9956665 | 0.907155573 | 241.9956665 | 0.6384093 | 241.9956665 | 0.775867224 | 241.9956665 | 0.3423024 | 241.9956665 | 0.8521473 | 242.005188 | 1.199611 | 241.9956665 | 3.495032072 | 241.9956665 | 0.65335834 | 241.9956665 | 3.566126823 | 242.005188 | 1.04747653 | 241.9956665 | 0.3168138 | 241.9956665 | 0.812036097 | 241.9956665 | 0.84299618 | 241.9956665 | 0.229181886 | 241.9956665 | 0.299650699
239.9861908 | 0.56888026 | 239.9861908 | 1.45881474 | 239.9861908 | 2.114088535 | 239.9861908 | 0.904709816 | 239.9861908 | 0.6444614 | 239.9861908 | 0.774113536 | 239.9861908 | 0.3435288 | 239.9861908 | 0.8583172 | 239.9957123 | 1.207226 | 239.9861908 | 3.425753117 | 239.9861908 | 0.659410477 | 239.9861908 | 3.690011978 | 239.9957123 | 1.055155635 | 239.9861908 | 0.3213801 | 239.9861908 | 0.819284678 | 239.9861908 | 0.849166036 | 239.9861908 | 0.234710932 | 239.9861908 | 0.303752005
238.0157166 | 0.565853059 | 238.0157166 | 1.454255939 | 238.0157166 | 2.089164257 | 238.0157166 | 0.901540697 | 238.0157166 | 0.6516247 | 238.0157166 | 0.771573663 | 238.0157166 | 0.3446538 | 238.0157166 | 0.8631149 | 237.9858093 | 1.213307 | 238.0157166 | 3.778482914 | 238.0157166 | 0.666573823 | 238.0157166 | 4.046605587 | 237.9858093 | 1.062619448 | 238.0157166 | 0.3257714 | 238.0157166 | 0.825088024 | 238.0157166 | 0.853963792 | 238.0157166 | 0.240467101 | 238.0157166 | 0.307385266
236.0054779 | 0.561544418 | 236.0054779 | 1.442103028 | 236.0054779 | 2.068613291 | 236.0054779 | 0.899773955 | 236.0054779 | 0.6596996 | 236.0054779 | 0.769193411 | 236.0054779 | 0.3461847 | 236.0054779 | 0.8716688 | 236.0149994 | 1.219597 | 236.0054779 | 3.774724245 | 236.0054779 | 0.674648643 | 236.0054779 | 3.652632236 | 236.0149994 | 1.075710177 | 236.0054779 | 0.3326342 | 236.0054779 | 0.835849881 | 236.0054779 | 0.862517655 | 236.0054779 | 0.247966722 | 236.0054779 | 0.312551945
233.994873 | 0.557929099 | 233.994873 | 1.431090713 | 233.994873 | 2.059930801 | 233.994873 | 0.905234933 | 233.994873 | 0.6753253 | 233.994873 | 0.772183776 | 233.994873 | 0.3502491 | 233.994873 | 0.8853703 | 234.0043945 | 1.233699 | 233.994873 | 3.493460655 | 233.994873 | 0.690274417 | 233.994873 | 3.824384689 | 234.0043945 | 1.091809392 | 233.994873 | 0.3420633 | 233.994873 | 0.851133466 | 233.994873 | 0.876219153 | 233.994873 | 0.257508755 | 233.994873 | 0.31973353
231.983902 | 0.556401014 | 231.983902 | 1.427990794 | 231.983902 | 2.043697596 | 231.983902 | 0.920895577 | 231.983902 | 0.698285 | 231.983902 | 0.782242894 | 231.983902 | 0.3584651 | 231.983902 | 0.9059308 | 231.9934235 | 1.258204 | 231.983902 | 10 | 231.983902 | 0.713234067 | 231.983902 | 3.606307507 | 231.9934235 | 1.120141745 | 231.983902 | 0.3550748 | 231.983902 | 0.874512911 | 231.983902 | 0.896779656 | 231.983902 | 0.270453155 | 231.983902 | 0.330306023
230.0120239 | 0.556789458 | 230.0120239 | 1.425596356 | 230.0120239 | 2.040492773 | 230.0120239 | 0.947109938 | 230.0120239 | 0.7253222 | 230.0120239 | 0.802024543 | 230.0120239 | 0.3703235 | 230.0120239 | 0.9328675 | 229.9820862 | 1.29286 | 230.0120239 | 3.397385836 | 230.0120239 | 0.74027127 | 230.0120239 | 3.369085073 | 229.9820862 | 1.155271173 | 230.0120239 | 0.3707903 | 230.0120239 | 0.90428555 | 230.0120239 | 0.923716307 | 230.0120239 | 0.284155488 | 230.0120239 | 0.344903439
228.0003204 | 0.558035553 | 228.0003204 | 1.41637063 | 228.0003204 | 2.012355328 | 228.0003204 | 0.968155384 | 228.0003204 | 0.7460791 | 228.0003204 | 0.816410124 | 228.0003204 | 0.3797412 | 228.0003204 | 0.9546981 | 228.0098419 | 1.321288 | 228.0003204 | 2.827913284 | 228.0003204 | 0.76102823 | 228.0003204 | 2.867763281 | 228.0098419 | 1.18315053 | 228.0003204 | 0.3841563 | 228.0003204 | 0.92798537 | 228.0003204 | 0.945546985 | 228.0003204 | 0.29497996 | 228.0003204 | 0.358041972
225.9882965 | 0.554526031 | 225.9882965 | 1.408813119 | 225.9882965 | 2.025448799 | 225.9882965 | 0.986451387 | 225.9882965 | 0.7667782 | 225.9882965 | 0.831009269 | 225.9882965 | 0.3908211 | 225.9882965 | 0.9769319 | 225.997818 | 1.341332 | 225.9882965 | 3.705970049 | 225.9882965 | 0.781727314 | 225.9882965 | 3.578673363 | 225.997818 | 1.211543798 | 225.9882965 | 0.3992401 | 225.9882965 | 0.948640287 | 225.9882965 | 0.967780769 | 225.9882965 | 0.311212689 | 225.9882965 | 0.37193653
224.0153503 | 0.54362917 | 224.0153503 | 1.376396656 | 224.0153503 | 1.986041546 | 224.0153503 | 0.989187539 | 224.0153503 | 0.7765303 | 224.0153503 | 0.831613481 | 224.0153503 | 0.3973459 | 224.0153503 | 0.98239 | 223.9854126 | 1.352799 | 224.0153503 | 3.440864563 | 224.0153503 | 0.791479349 | 224.0153503 | 3.482845068 | 223.9854126 | 1.227903843 | 224.0153503 | 0.414087 | 224.0153503 | 0.956561983 | 224.0153503 | 0.973238826 | 224.0153503 | 0.326579332 | 224.0153503 | 0.383805364
222.002594 | 0.528908253 | 222.002594 | 1.332992911 | 222.002594 | 1.923855066 | 222.002594 | 0.987677217 | 222.002594 | 0.7838685 | 222.002594 | 0.829393923 | 222.002594 | 0.4026317 | 222.002594 | 0.9884752 | 222.0121155 | 1.359059 | 222.002594 | 3.41999507 | 222.002594 | 0.798817635 | 222.002594 | 3.358652115 | 222.0121155 | 1.240485668 | 222.002594 | 0.4263382 | 222.002594 | 0.962172926 | 222.002594 | 0.979324043 | 222.002594 | 0.342303038 | 222.002594 | 0.397723585
219.9895172 | 0.507086933 | 219.9895172 | 1.268301487 | 219.9895172 | 1.830697298 | 219.9895172 | 0.979178965 | 219.9895172 | 0.7918544 | 219.9895172 | 0.822795272 | 219.9895172 | 0.4083438 | 219.9895172 | 0.9896741 | 219.9990387 | 1.363445 | 219.9895172 | 3.532226086 | 219.9895172 | 0.806803525 | 219.9895172 | 3.621045351 | 219.9990387 | 1.251697898 | 219.9895172 | 0.4413578 | 219.9895172 | 0.966329455 | 219.9895172 | 0.980522931 | 219.9895172 | 0.360785782 | 219.9895172 | 0.413419485
218.015564 | 0.486991704 | 218.015564 | 1.211838603 | 218.015564 | 1.753899097 | 218.015564 | 0.971161962 | 218.015564 | 0.7979079 | 218.015564 | 0.815993726 | 218.015564 | 0.4134147 | 218.015564 | 0.9934603 | 217.9855957 | 1.363756 | 218.015564 | 3.537264347 | 218.015564 | 0.812857032 | 218.015564 | 3.528771639 | 217.9855957 | 1.263813376 | 218.015564 | 0.458084 | 218.015564 | 0.968870759 | 218.015564 | 0.984309137 | 218.015564 | 0.379684627 | 218.015564 | 0.429872334
216.0017853 | 0.465658397 | 216.0017853 | 1.146055222 | 216.0017853 | 1.656530142 | 216.0017853 | 0.967918515 | 216.0017853 | 0.8132575 | 216.0017853 | 0.812571228 | 216.0017853 | 0.4238064 | 216.0017853 | 1.00116 | 216.0113068 | 1.36958 | 216.0017853 | 3.416147947 | 216.0017853 | 0.828206599 | 216.0017853 | 3.452397108 | 216.0113068 | 1.281936049 | 216.0017853 | 0.4810533 | 216.0017853 | 0.97965169 | 216.0017853 | 0.992009342 | 216.0017853 | 0.405023724 | 216.0017853 | 0.452794254
213.9876709 | 0.450801283 | 213.9876709 | 1.097535133 | 213.9876709 | 1.591004848 | 213.9876709 | 0.97351414 | 213.9876709 | 0.8363675 | 213.9876709 | 0.818413079 | 213.9876709 | 0.4380647 | 213.9876709 | 1.022699 | 213.9971924 | 1.39123 | 213.9876709 | 3.848460674 | 213.9876709 | 0.851316631 | 213.9876709 | 3.441822529 | 213.9971924 | 1.311045527 | 213.9876709 | 0.5067074 | 213.9876709 | 0.997184634 | 213.9876709 | 1.013547659 | 213.9876709 | 0.435625315 | 213.9876709 | 0.476952523
212.0127411 | 0.443933606 | 212.0127411 | 1.072448492 | 212.0127411 | 1.55889225 | 212.0127411 | 0.994290888 | 212.0127411 | 0.8671541 | 212.0127411 | 0.837449133 | 212.0127411 | 0.4591535 | 212.0127411 | 1.050296 | 211.9827576 | 1.431392 | 212.0127411 | 3.575227976 | 212.0127411 | 0.882103205 | 212.0127411 | 3.468714237 | 211.9827576 | 1.350015759 | 212.0127411 | 0.5374322 | 212.0127411 | 1.02869904 | 212.0127411 | 1.041144609 | 212.0127411 | 0.46928829 | 212.0127411 | 0.506843865
209.9979553 | 0.448077709 | 209.9979553 | 1.077394724 | 209.9979553 | 1.57115972 | 209.9979553 | 1.038367391 | 209.9979553 | 0.9185619 | 209.9979553 | 0.879129291 | 209.9979553 | 0.4909312 | 209.9979553 | 1.101318 | 210.0074768 | 1.499561 | 209.9979553 | 10 | 209.9979553 | 0.933511019 | 209.9979553 | 3.64593029 | 210.0074768 | 1.42220068 | 209.9979553 | 0.5810767 | 209.9979553 | 1.08114934 | 209.9979553 | 1.092166424 | 209.9979553 | 0.513420343 | 209.9979553 | 0.548134923
207.9828644 | 0.464358002 | 207.9828644 | 1.109673023 | 207.9828644 | 1.618093014 | 207.9828644 | 1.095198512 | 207.9828644 | 0.974367 | 207.9828644 | 0.929034233 | 207.9828644 | 0.528785 | 207.9828644 | 1.160212 | 207.9923859 | 1.584984 | 207.9828644 | 3.544738054 | 207.9828644 | 0.989316046 | 207.9828644 | 3.386532307 | 207.9923859 | 1.494252443 | 207.9828644 | 0.62532 | 207.9828644 | 1.13916707 | 207.9828644 | 1.151060939 | 207.9828644 | 0.554871261 | 207.9828644 | 0.589934588
206.006958 | 0.496891886 | 206.006958 | 1.175246835 | 206.006958 | 1.715693355 | 206.006958 | 1.163076878 | 206.006958 | 1.049959 | 206.006958 | 1.007065177 | 206.006958 | 0.5802996 | 206.006958 | 1.238469 | 206.0164795 | 1.695436 | 206.006958 | 3.306264877 | 206.006958 | 1.064907908 | 206.006958 | 3.602044344 | 206.0164795 | 1.598294616 | 206.006958 | 0.6817674 | 206.006958 | 1.221729875 | 206.006958 | 1.229317546 | 206.006958 | 0.608933389 | 206.006958 | 0.647104263
203.9912262 | 0.526854157 | 203.9912262 | 1.246967435 | 203.9912262 | 1.819985509 | 203.9912262 | 1.251846671 | 203.9912262 | 1.127603 | 203.9912262 | 1.080855012 | 203.9912262 | 0.6397122 | 203.9912262 | 1.315118 | 204.0007477 | 1.798258 | 203.9912262 | 3.163627625 | 203.9912262 | 1.142551661 | 203.9912262 | 3.295231342 | 204.0007477 | 1.689604521 | 203.9912262 | 0.7398799 | 203.9912262 | 1.300951719 | 203.9912262 | 1.305966616 | 203.9912262 | 0.660184979 | 203.9912262 | 0.698194325
202.014679 | 0.556637883 | 202.014679 | 1.312548637 | 202.014679 | 1.895352006 | 202.014679 | 1.335721254 | 202.014679 | 1.211332 | 202.014679 | 1.160933256 | 202.014679 | 0.6906836 | 202.014679 | 1.396135 | 201.9846649 | 1.907329 | 202.014679 | 3.133415699 | 202.014679 | 1.226280928 | 202.014679 | 3.448330641 | 201.9846649 | 1.788552284 | 202.014679 | 0.8023756 | 202.014679 | 1.387975216 | 202.014679 | 1.386983633 | 202.014679 | 0.724021316 | 202.014679 | 0.756866515
199.9983063 | 0.593297958 | 199.9983063 | 1.368301988 | 199.9983063 | 1.988528132 | 199.9983063 | 1.430713296 | 199.9983063 | 1.314422 | 199.9983063 | 1.248474836 | 199.9983063 | 0.7607773 | 199.9983063 | 1.478172 | 200.0078278 | 2.024229 | 199.9983063 | 3.544051886 | 199.9983063 | 1.329371214 | 199.9983063 | 3.418699265 | 200.0078278 | 1.894479275 | 199.9983063 | 0.8846119 | 199.9983063 | 1.489395142 | 199.9983063 | 1.469020724 | 199.9983063 | 0.795148194 | 199.9983063 | 0.82333231

## DOE
Run | Dye concentration (mg/L) | ZnONPs quantity (mg) | Photocatalysis time (min) | Mother solution (30 mg) | Mother solution (50 mg) | Mother solution (70 mg) | Absorbance | Degradation rate | Degradation rate (%)
1 | 50 | 30 | 10 | 0.256168455 | 0.669344068 | 0.980433583 | 0.365074188 | 0.4545792 | 45.45792
2 | 70 | 30 | 95 | 0.256168455 | 0.669344068 | 0.980433583 | 0.1977721 | 0.798281 | 79.8281
3 | 70 | 20 | 10 | 0.256168455 | 0.669344068 | 0.980433583 | 0.307492465 | 0.6863709 | 68.63709
4 | 30 | 20 | 10 | 0.256168455 | 0.669344068 | 0.980433583 | 0.1185212 | 0.537331 | 53.7331
5 | 50 | 20 | 95 | 0.256168455 | 0.669344068 | 0.980433583 | 0.2968922 | 0.556443 | 55.6443
6 | 50 | 10 | 180 | 0.256168455 | 0.669344068 | 0.980433583 | 0.4119204 | 0.384591 | 38.4591
7 | 50 | 10 | 10 | 0.256168455 | 0.669344068 | 0.980433583 | 0.470511705 | 0.2970555 | 29.70555
8 | 70 | 10 | 95 | 0.256168455 | 0.669344068 | 0.980433583 | 0.212721169 | 0.7830336 | 78.30336
9 | 70 | 20 | 180 | 0.256168455 | 0.669344068 | 0.980433583 | 0.235673636 | 0.759623 | 75.9623
10 | 50 | 30 | 180 | 0.256168455 | 0.669344068 | 0.980433583 | 0.3431705832 | 0.4873032 | 48.73032
11 | 30 | 10 | 95 | 0.256168455 | 0.669344068 | 0.980433583 | 0.100781 | 0.606583 | 60.6583
12 | 50 | 20 | 95 | 0.256168455 | 0.669344068 | 0.980433583 | 0.271489263 | 0.5943951 | 59.43951
13 | 50 | 20 | 95 | 0.256168455 | 0.669344068 | 0.980433583 | 0.287741095 | 0.5701148 | 57.01148
14 | 30 | 30 | 95 | 0.256168455 | 0.669344068 | 0.980433583 | 0.055584993 | 0.7830139 | 78.30139
15 | 30 | 20 | 180 | 0.256168455 | 0.669344068 | 0.980433583 | 0.086699598 | 0.6615524 | 66.15524